## Sheet1
| N2 | NH3 | SiH4 | Pres | HF | Gap | SDT | stress | Mean | Range | Unif | D_R | R.I
1 | 19520 | 9550 | 109 | 3.2 | 478 | 9.4 | 132.1323 | 824.3627 | 2014.888 | 93.1449 | 2.311416 | 914.9417 | 1.877702
2 | 11520 | 4230 | 183 | 3.5 | 470 | 12.7 | 86.14493 | 994.2737 | 1992.926 | 56.8841 | 1.42715 | 1388.074 | 1.891941
3 | 18880 | 4610 | 123 | 3.1 | 758 | 20.9 | 75.94752 | 803.4399 | 2009.17 | 118.9604 | 2.960436 | 1587.283 | 1.864224
4 | 11840 | 1570 | 233 | 3.8 | 774 | 15.3 | 31.95366 | 1030.567 | 2013.1806 | 77.5659 | 1.926452 | 3780.188 | 1.886202
5 | 11200 | 3090 | 132 | 2.8 | 462 | 17.8 | 95.31387 | 953.4348 | 2002.5868 | 105.68 | 2.638587 | 1260.627 | 1.882967
6 | 4480 | 17910 | 169 | 3.3 | 702 | 11.9 | 61.49566 | 1040.7251 | 2003.196 | 106.7691 | 2.66497 | 1954.475 | 1.83781
7 | 13440 | 8410 | 224 | 2.1 | 558 | 13.6 | 106.5648 | 452.2025 | 2020.798 | 139.89 | 3.461257 | 1137.785 | 1.905386
8 | 19840 | 17530 | 279 | 3.6 | 598 | 18.9 | 69.08424 | 1123.5066 | 2011.79 | 142.1015 | 3.531717 | 1747.25 | 1.842747
9 | 6400 | 7650 | 118 | 3.7 | 502 | 15.5 | 63.81587 | 1078.0542 | 2011.515 | 76.3952 | 1.898947 | 1891.237 | 1.79961875
10 | 7680 | 2710 | 210 | 3.6 | 654 | 20.3 | 35.09344 | 1231.7004 | 2004.069 | 54.9104 | 1.369973 | 3426.399 | 1.851251
11 | 19200 | 12970 | 284 | 3.7 | 494 | 13 | 87.06468 | 1063.651 | 1988.768 | 110.5509 | 2.779382 | 1370.545 | 1.877284
12 | 14720 | 4990 | 100 | 2.3 | 694 | 16.7 | 92.57722 | 409.0451 | 1976.827 | 135.0085 | 3.414778 | 1281.197 | 1.885471
13 | 16320 | 3850 | 266 | 2.5 | 622 | 19.2 | 71.13068 | 778.9055 | 2018.71 | 119.575 | 2.961669 | 1702.818 | 1.917484
14 | 17920 | 8790 | 114 | 2.6 | 678 | 15 | 107.3708 | 553.4929 | 2013.3 | 125.4358 | 3.115179 | 1125.054 | 1.88398
15 | 14400 | 16770 | 275 | 2.7 | 454 | 7.7 | 119.3438 | 837.276 | 2021.872 | 176.8368 | 4.373096 | 1016.494 | 1.888437
16 | 7040 | 13350 | 82 | 3.1 | 646 | 7.4 | 154.6081 | 450.9708 | 2003.326 | 180.8974 | 4.514926 | 777.447 | 1.885708
17 | 9600 | 13730 | 252 | 3.3 | 718 | 9.1 | 115.0441 | 521.73 | 2007.868 | 214.0382 | 5.329986 | 1047.182 | 1.8845
18 | 12160 | 10310 | 141 | 2.9 | 566 | 19.7 | 86.78 | 1126.6003 | 1989.803 | 33.0004 | 0.8292377 | 1375.757 | 1.848716
19 | 16640 | 3470 | 289 | 2.5 | 686 | 9.9 | 65.74351 | 328.0453 | 2013.778 | 140.2247 | 3.481633 | 1837.85 | 1.931553
20 | 12480 | 19430 | 95 | 3.8 | 542 | 9.7 | 136.9825 | 907.1317 | 2011.813 | 90.1891 | 2.241488 | 881.1985 | 1.865669
21 | 9280 | 15630 | 238 | 2 | 550 | 18.6 | 92.39619 | 755.8196 | 1982.64 | 41.1095 | 1.036736 | 1287.482 | 1.881557
22 | 16960 | 6510 | 229 | 3.1 | 830 | 10.8 | 65.28828 | 485.0854 | 2017.036 | 185.6709 | 4.602568 | 1853.658 | 1.901898
23 | 17600 | 18290 | 215 | 3.9 | 782 | 20.6 | 58.02595 | 1116.1318 | 2023.897 | 50.8436 | 1.256082 | 2092.75 | 1.80928
24 | 13120 | 9930 | 293 | 2.3 | 838 | 10.5 | 75.04041 | 138.8366 | 2006.635 | 175.3526 | 4.369319 | 1604.444 | 1.911806
25 | 5760 | 15250 | 146 | 3.5 | 574 | 20 | 59.88963 | 901.3464 | 2006.444 | 99.6188 | 2.482471 | 2010.141 | 1.769312
26 | 10880 | 19810 | 261 | 2.1 | 590 | 11.6 | 129.3641 | 348.3665 | 2011.45 | 167.2302 | 4.156956 | 932.9249 | 1.897141
27 | 15680 | 17150 | 197 | 3.9 | 510 | 8 | 96.39584 | 1004.1967 | 1999.495 | 36.8645 | 0.9218452 | 1244.553 | 1.868839
28 | 6080 | 1950 | 137 | 2.2 | 606 | 8.3 | 83.1597 | 301.8251 | 1989.251 | 116.9811 | 2.94033 | 1435.251 | 1.917518
29 | 8960 | 9170 | 256 | 4 | 814 | 11.3 | 44.2879 | 1159.1287 | 1983.214 | 50.6017 | 1.27575 | 2686.803 | 1.858261
30 | 15360 | 8030 | 86 | 2.7 | 710 | 14.1 | 114.0053 | 515.3107 | 2022.761 | 146.3489 | 3.617553 | 1064.562 | 1.883529
31 | 4800 | 11450 | 298 | 3.3 | 526 | 15.8 | 44.62797 | 1215.3549 | 1996.118 | 58.3938 | 1.462684 | 2683.677 | 1.84289
32 | 17280 | 2330 | 174 | 3 | 614 | 10.2 | 67.41152 | 669.4674 | 2017.418 | 120.6225 | 2.989527 | 1795.614 | 1.906251
33 | 5440 | 7270 | 270 | 2.7 | 518 | 17.5 | 49.6199 | 1157.8536 | 2007.6 | 48.9721 | 1.219667 | 2427.575 | 1.869535
34 | 7360 | 10690 | 201 | 2.4 | 662 | 17.2 | 70.08889 | 852.5213 | 2006.336 | 68.5824 | 1.709145 | 1717.536 | 1.873782
35 | 16000 | 11830 | 160 | 2.9 | 670 | 8.8 | 105.6293 | 568.5042 | 2016.205 | 121.9456 | 3.024137 | 1145.253 | 1.887873
36 | 9920 | 5370 | 178 | 2.9 | 486 | 11.1 | 101.0632 | 834.0909 | 2005.431 | 157.4443 | 3.925448 | 1190.601 | 1.900069
37 | 6720 | 1190 | 243 | 3.2 | 630 | 12.2 | 39.67931 | 916.788 | 1990.037 | 204.0533 | 5.126871 | 3009.181 | 1.99580625
38 | 8640 | 14110 | 220 | 2.5 | 806 | 12.5 | 87.39987 | 271.1682 | 1985.637 | 259.7729 | 6.5413 | 1363.139 | 1.898896
39 | 10560 | 5750 | 151 | 3.9 | 734 | 18.3 | 46.64064 | 1146.2799 | 2006.76 | 40.7547 | 1.015435 | 2581.56 | 1.803253
40 | 18560 | 12590 | 91 | 2.1 | 798 | 13.3 | 134.563 | 80.969 | 2019.956 | 96.5327 | 2.389476 | 900.6736 | 1.891435
41 | 18240 | 6130 | 164 | 3.4 | 726 | 8.5 | 74.1865 | 607.1179 | 2017.06 | 158.0907 | 3.91884 | 1631.343 | 1.890012
42 | 15040 | 14870 | 247 | 3.4 | 742 | 16.1 | 61.08673 | 1053.7537 | 2005.345 | 59.2253 | 1.476686 | 1969.67 | 1.855845
43 | 12800 | 19050 | 72 | 2.6 | 638 | 18.1 | 178.4844 | 564.5234 | 2005.065 | 115.3876 | 2.877403 | 674.0305 | 1.876992
44 | 13760 | 14490 | 128 | 3.5 | 582 | 19.5 | 87.87812 | 1092.4248 | 1978.331 | 59.9614 | 1.515454 | 1350.733 | 1.820508
45 | 14080 | 16390 | 155 | 2.8 | 766 | 16.4 | 92.20443 | 632.2062 | 1982.056 | 125.8998 | 3.17599 | 1289.779 | 1.869906
46 | 10240 | 12210 | 105 | 2.2 | 534 | 14.4 | 156.2531 | 485.2674 | 2012.25 | 153.648 | 3.817815 | 772.6887 | 1.888851
47 | 8320 | 18670 | 206 | 2.4 | 750 | 13.9 | 127.8423 | 317.7477 | 2010.332 | 170.2826 | 4.235186 | 943.5054 | 1.886241
48 | 8000 | 16010 | 187 | 2.3 | 790 | 16.9 | 80.90675 | 529.3599 | 2010.364 | 102.2206 | 2.542341 | 1490.875 | 1.876106
49 | 5120 | 6890 | 192 | 3 | 846 | 14.7 | 40.69782 | 979.2334 | 2004.589 | 54.3635 | 1.355976 | 2955.327 | 1.842084
50 | 4160 | 11070 | 77 | 3.7 | 822 | 7.1 | 121.1013 | 267.8573 | 2011.312 | 295.1855 | 7.338133 | 996.5103 | 1.886155

## 최종 ALHS DOE 정리
| N2 | NH3 | SiH4 | Pres. | HF | Gap | SDT | stress | Mean | Range | Unif. | D/R | R.I | Data1 | Data2 | Data3 | Data4 | Data5 | Data6 | Data7 | Data8 | Data9 | Data10 | Data11 | Data12 | Data13 | Data14 | Data15 | Data16 | Data17 | Data18 | Data19 | Data20 | Data21 | Data22 | Data23 | Data24 | Data25 | Data26 | Data27 | Data28 | Data29 | Data30 | Data31 | Data32 | Data33 | Data34 | Data35 | Data36 | Data37 | Data38 | Data39 | Data40 | Data41 | Data42 | Data43 | Data44 | Data45 | Data46 | Data47 | Data48 | Data49 | Data1 | Data2 | Data3 | Data4 | Data5 | Data6 | Data7 | Data8 | Data9 | Data10 | Data11 | Data12 | Data13 | Data14 | Data15 | Data16 | Data17 | Data18 | Data19 | Data20 | Data21 | Data22 | Data23 | Data24 | Data25 | Data26 | Data27 | Data28 | Data29 | Data30 | Data31 | Data32 | Data33 | Data34 | Data35 | Data36 | Data37 | Data38 | Data39 | Data40 | Data41 | Data42 | Data43 | Data44 | Data45 | Data46 | Data47 | Data48 | Data49
1 | 19520 | 9550 | 109 | 3.2 | 478 | 9.4 | 132.1323 | 824.3627 | 2014.888 | 93.1449 | 2.311416 | 914.9417 | 1.877702 | 1962.6158 | 1982.5232 | 1982.8462 | 1980.8914 | 1977.3162 | 1974.8541 | 1975.8004 | 1979.2616 | 1981.818 | 2004.053 | 2003.296 | 2001.3231 | 2000.0802 | 1999.2659 | 1998.9353 | 1996.4253 | 1996.5885 | 1993.1272 | 1994.9756 | 1995.0763 | 1996.1818 | 1996.1854 | 1995.9307 | 1998.2305 | 2002.0349 | 2048.303 | 2050.1592 | 2048.9849 | 2047.0187 | 2043.8126 | 2043.0568 | 2052.6731 | 2055.7607 | 2051.4248 | 2048.9385 | 2044.8212 | 2038.3439 | 2033.099 | 2031.4363 | 2032.9637 | 2030.7295 | 2029.2349 | 2027.2614 | 2026.9337 | 2025.6376 | 2026.9435 | 2035.313 | 2041.5249 | 2045.5179 | 1.8732 | 1.8744 | 1.8744 | 1.8752 | 1.8762 | 1.8748 | 1.8749 | 1.874 | 1.8741 | 1.8751 | 1.8759 | 1.8757 | 1.8757 | 1.8761 | 1.8758 | 1.877 | 1.8758 | 1.8759 | 1.8757 | 1.8753 | 1.874 | 1.8743 | 1.8741 | 1.8741 | 1.8748 | 1.8799 | 1.8802 | 1.8801 | 1.88 | 1.8803 | 1.8806 | 1.8823 | 1.8828 | 1.8822 | 1.8819 | 1.8814 | 1.8813 | 1.8813 | 1.8811 | 1.8804 | 1.8802 | 1.8794 | 1.8795 | 1.8795 | 1.8791 | 1.879 | 1.8789 | 1.8797 | 1.8798
2 | 11520 | 4230 | 183 | 3.5 | 470 | 12.7 | 86.14493 | 994.2737 | 1992.926 | 56.8841 | 1.42715 | 1388.074 | 1.891941 | 1977.8446 | 1975.5203 | 1974.0724 | 1973.9678 | 1977.5664 | 1975.0304 | 1976.1658 | 1977.3916 | 1975.4082 | 1979.8605 | 1979.4475 | 1979.54 | 1979.0981 | 1979.6263 | 1982.5343 | 1982.7402 | 1983.6676 | 1981.8239 | 1984.9911 | 1983.4253 | 1982.2281 | 1981.7129 | 1978.0284 | 1978.2208 | 1980.007 | 2011.7659 | 2015.7103 | 2014.4983 | 2014.9363 | 2012.8383 | 2013.5328 | 2024.7709 | 2030.8519 | 2023.8317 | 2019.6825 | 2014.3032 | 2009.2545 | 2005.1571 | 1999.4227 | 1998.7085 | 1996.0383 | 1992.3781 | 1989.5896 | 1991.0258 | 1990.3607 | 1991.6538 | 2000.1342 | 2005.1027 | 2007.9175 | 1.889 | 1.8897 | 1.8904 | 1.8919 | 1.8903 | 1.891 | 1.891 | 1.8896 | 1.8902 | 1.8913 | 1.8914 | 1.8909 | 1.8919 | 1.8931 | 1.8917 | 1.8925 | 1.8928 | 1.8932 | 1.8916 | 1.8916 | 1.8912 | 1.89 | 1.8907 | 1.8903 | 1.8909 | 1.8926 | 1.8927 | 1.8926 | 1.8927 | 1.8931 | 1.8931 | 1.8937 | 1.8949 | 1.8941 | 1.8942 | 1.8941 | 1.8935 | 1.894 | 1.8938 | 1.893 | 1.8923 | 1.8923 | 1.8925 | 1.8914 | 1.8912 | 1.891 | 1.8905 | 1.8912 | 1.8924
3 | 18880 | 4610 | 123 | 3.1 | 758 | 20.9 | 75.94752 | 803.4399 | 2009.17 | 118.9604 | 2.960436 | 1587.283 | 1.864224 | 1972.0774 | 1970.3508 | 1972.5156 | 1972.8451 | 1970.403 | 1966.9258 | 1963.332 | 1964.4376 | 1965.2684 | 1971.4659 | 1974.7617 | 1975.6516 | 1975.5825 | 1977.0973 | 1977.379 | 1974.1952 | 1970.0409 | 1964.2428 | 1961.0555 | 1956.7377 | 1953.1863 | 1952.3563 | 1952.9835 | 1958.7504 | 1964.491 | 2071.3154 | 2071.3167 | 2064.885 | 2060.0786 | 2051.8645 | 2048.3491 | 2058.7212 | 2066.3135 | 2061.9619 | 2059.2615 | 2053.2095 | 2047.8893 | 2042.2952 | 2041.7854 | 2038.9059 | 2035.0497 | 2035.0023 | 2033.9425 | 2039.4727 | 2041.9283 | 2048.7134 | 2060.6157 | 2067.4561 | 2070.8604 | 1.8565 | 1.8571 | 1.8582 | 1.8591 | 1.8597 | 1.8585 | 1.8586 | 1.8569 | 1.8576 | 1.8591 | 1.8602 | 1.861 | 1.8616 | 1.8616 | 1.8612 | 1.8611 | 1.8611 | 1.8609 | 1.8597 | 1.8587 | 1.8582 | 1.8575 | 1.8578 | 1.8579 | 1.8596 | 1.8703 | 1.8708 | 1.8707 | 1.8698 | 1.869 | 1.8689 | 1.8704 | 1.8716 | 1.8709 | 1.8699 | 1.8698 | 1.8702 | 1.8696 | 1.8693 | 1.8685 | 1.8689 | 1.8677 | 1.8684 | 1.8673 | 1.868 | 1.868 | 1.869 | 1.8704 | 1.8702
4 | 11840 | 1570 | 233 | 3.8 | 774 | 15.3 | 31.95366 | 1030.567 | 2013.1806 | 77.5659 | 1.926452 | 3780.188 | 1.886202 | 1992.2582 | 1982.7813 | 1984.0153 | 1985.3198 | 1986.474 | 1983.7941 | 1984.4102 | 1984.9258 | 1982.9215 | 1987.9197 | 1987.8425 | 1988.1754 | 1991.2649 | 1994.1443 | 1995.1785 | 1994.1672 | 1996.3837 | 1993.0889 | 1997.1396 | 1993.2339 | 1991.2632 | 1989.9092 | 1985.5367 | 1985.3884 | 1988.5931 | 2039.1595 | 2041.87 | 2041.1649 | 2041.9005 | 2040.1833 | 2041.5481 | 2052.5168 | 2060.3472 | 2054.8704 | 2052.2217 | 2045.9978 | 2040.6169 | 2040.587 | 2036.4415 | 2035.1335 | 2032.4207 | 2029.4093 | 2024.7074 | 2021.8492 | 2021.74 | 2022.2018 | 2029.9312 | 2035.332 | 2037.5693 | 1.874 | 1.8805 | 1.8804 | 1.8814 | 1.8811 | 1.8807 | 1.8804 | 1.8795 | 1.8803 | 1.8869 | 1.8877 | 1.8875 | 1.8863 | 1.8861 | 1.887 | 1.8883 | 1.8869 | 1.8877 | 1.8856 | 1.8867 | 1.8862 | 1.885 | 1.8857 | 1.8861 | 1.8857 | 1.8892 | 1.8895 | 1.8887 | 1.8883 | 1.8881 | 1.888 | 1.8891 | 1.8895 | 1.8892 | 1.8889 | 1.8897 | 1.8893 | 1.8894 | 1.8874 | 1.8879 | 1.8875 | 1.8867 | 1.888 | 1.8887 | 1.8875 | 1.887 | 1.887 | 1.8873 | 1.8883
5 | 11200 | 3090 | 132 | 2.8 | 462 | 17.8 | 95.31387 | 953.4348 | 2002.5868 | 105.68 | 2.638587 | 1260.627 | 1.882967 | 1980.1859 | 1973.2908 | 1971.9022 | 1973.4718 | 1974.4329 | 1971.8029 | 1971.3165 | 1970.1351 | 1972.2037 | 1963.8021 | 1965.5923 | 1967.3275 | 1967.2323 | 1967.5807 | 1967.7664 | 1967.7606 | 1965.448 | 1963.6669 | 1963.7166 | 1961.1029 | 1957.0875 | 1954.1744 | 1953.391 | 1955.3505 | 1960.5308 | 2053.7288 | 2056.052 | 2048.9937 | 2046.0135 | 2037.7627 | 2034.0664 | 2048.4353 | 2059.071 | 2052.4639 | 2049.0579 | 2043.4968 | 2037.701 | 2032.8037 | 2031.2225 | 2029.1678 | 2026.3547 | 2023.9629 | 2023.5294 | 2024.7936 | 2026.9938 | 2032.5337 | 2044.0411 | 2050.9854 | 2053.2493 | 1.8786 | 1.8793 | 1.8806 | 1.8814 | 1.8813 | 1.8808 | 1.8803 | 1.8807 | 1.8798 | 1.8801 | 1.8815 | 1.8812 | 1.8816 | 1.8819 | 1.8819 | 1.8819 | 1.8826 | 1.882 | 1.8813 | 1.8808 | 1.8809 | 1.8805 | 1.8798 | 1.88 | 1.88 | 1.886 | 1.8854 | 1.8854 | 1.8849 | 1.8849 | 1.8847 | 1.8868 | 1.888 | 1.8875 | 1.8867 | 1.8863 | 1.8865 | 1.8863 | 1.8852 | 1.8845 | 1.8844 | 1.884 | 1.8835 | 1.884 | 1.8826 | 1.8828 | 1.8842 | 1.8848 | 1.8852
6 | 4480 | 17910 | 169 | 3.3 | 702 | 11.9 | 61.49566 | 1040.7251 | 2003.196 | 106.7691 | 2.66497 | 1954.475 | 1.83781 | 1932.3718 | 1959.426 | 1957.2876 | 1958.4662 | 1960.3838 | 1959.693 | 1961.1974 | 1961.5255 | 1958.6404 | 1990.7572 | 1987.8549 | 1986.7122 | 1985.7583 | 1988.1044 | 1989.3373 | 1990.7562 | 1991.6014 | 1991.5856 | 1995.584 | 1996.8647 | 1996.749 | 1995.1263 | 1993.6604 | 1991.3789 | 1990.639 | 2022.0389 | 2021.8323 | 2021.2924 | 2022.2584 | 2020.5334 | 2020.3774 | 2032.427 | 2039.1409 | 2035.3567 | 2036.895 | 2034.3014 | 2034.2015 | 2036.7197 | 2035.2795 | 2037.7775 | 2035.1259 | 2032.7853 | 2028.2888 | 2027.6547 | 2023.458 | 2020.4574 | 2022.6296 | 2022.8093 | 2021.4774 | 1.829 | 1.8319 | 1.8337 | 1.8345 | 1.8339 | 1.8333 | 1.8328 | 1.8325 | 1.8334 | 1.835 | 1.8364 | 1.8364 | 1.8371 | 1.8365 | 1.8365 | 1.8364 | 1.837 | 1.837 | 1.8364 | 1.8355 | 1.8348 | 1.8349 | 1.8343 | 1.835 | 1.8354 | 1.8392 | 1.8403 | 1.8402 | 1.8404 | 1.8409 | 1.8417 | 1.8434 | 1.8445 | 1.8446 | 1.8443 | 1.8445 | 1.8435 | 1.8431 | 1.8424 | 1.8408 | 1.8407 | 1.8397 | 1.8401 | 1.8383 | 1.8383 | 1.8377 | 1.8373 | 1.8381 | 1.8391
7 | 13440 | 8410 | 224 | 2.1 | 558 | 13.6 | 106.5648 | 452.2025 | 2020.798 | 139.89 | 3.461257 | 1137.785 | 1.905386 | 1972.558 | 1969.28 | 1972.9301 | 1971.8009 | 1967.4272 | 1963.3903 | 1961.4199 | 1961.0199 | 1963.2045 | 1982.6936 | 1986.8719 | 1987.9921 | 1985.665 | 1982.0948 | 1979.4828 | 1973.7813 | 1967.9435 | 1962.5178 | 1960.0748 | 1955.9684 | 1953.7103 | 1953.9153 | 1956.0803 | 1965.514 | 1975.2772 | 2091.0771 | 2087.3379 | 2077.6143 | 2067.7346 | 2057.1899 | 2055.168 | 2073.7063 | 2091.8445 | 2088.1553 | 2080.5439 | 2075.2913 | 2070.8547 | 2063.4661 | 2065.6934 | 2065.2703 | 2064.5408 | 2065.5625 | 2068.0049 | 2068.2207 | 2068.8164 | 2072.4233 | 2083.561 | 2090.7922 | 2093.6003 | 1.899 | 1.8985 | 1.8986 | 1.899 | 1.8997 | 1.8988 | 1.8985 | 1.8982 | 1.8988 | 1.9002 | 1.9008 | 1.9006 | 1.9006 | 1.9017 | 1.9009 | 1.9008 | 1.9008 | 1.9 | 1.8993 | 1.8987 | 1.898 | 1.8976 | 1.8984 | 1.8982 | 1.8994 | 1.914 | 1.9137 | 1.9118 | 1.9097 | 1.9079 | 1.9087 | 1.9117 | 1.9151 | 1.9143 | 1.9138 | 1.9124 | 1.9119 | 1.9116 | 1.9108 | 1.9107 | 1.9105 | 1.9103 | 1.9103 | 1.9106 | 1.9101 | 1.9106 | 1.9117 | 1.9131 | 1.9135
8 | 19840 | 17530 | 279 | 3.6 | 598 | 18.9 | 69.08424 | 1123.5066 | 2011.79 | 142.1015 | 3.531717 | 1747.25 | 1.842747 | 2109.2263 | 2060.2695 | 2060.5313 | 2059.8782 | 2059.3967 | 2055.686 | 2056.5574 | 2058.8508 | 2057.5571 | 2012.6938 | 2016.0613 | 2016.6868 | 2017.9829 | 2018.3436 | 2020.019 | 2017.7919 | 2014.0669 | 2012.1477 | 2012.9152 | 2009.1158 | 2007.3678 | 2005.3096 | 2006.0109 | 2007.3954 | 2011.8627 | 1995.2942 | 2000.6624 | 2002.9576 | 2004.6896 | 2002.3904 | 2002.2511 | 2007.7778 | 2009.8625 | 2007.5392 | 2005.8108 | 1999.0596 | 1993.3782 | 1993.1527 | 1986.7732 | 1984.9796 | 1978.6582 | 1972.2823 | 1968.822 | 1967.1248 | 1969.3673 | 1974.9849 | 1984.137 | 1989.4493 | 1992.5966 | 1.8413 | 1.8411 | 1.8418 | 1.8432 | 1.8435 | 1.8429 | 1.8426 | 1.8416 | 1.8419 | 1.8418 | 1.8417 | 1.8426 | 1.8436 | 1.8444 | 1.8433 | 1.8438 | 1.8448 | 1.8443 | 1.8439 | 1.8441 | 1.8432 | 1.8426 | 1.8413 | 1.841 | 1.8401 | 1.8416 | 1.8417 | 1.8418 | 1.8425 | 1.8432 | 1.8429 | 1.8443 | 1.8455 | 1.8446 | 1.845 | 1.8453 | 1.8449 | 1.8443 | 1.8444 | 1.8437 | 1.8434 | 1.8429 | 1.8422 | 1.8423 | 1.8413 | 1.84 | 1.8398 | 1.84 | 1.8406
9 | 6400 | 7650 | 118 | 3.7 | 502 | 15.5 | 63.81587 | 1078.0542 | 2011.515 | 76.3952 | 1.898947 | 1891.237 | 1.79961875 | 1955.9363 | 1978.9781 |  | 1981.6199 | 1982.1853 | 1980.3162 | 1980.4751 | 1980.9307 | 1979.9337 | 2006.7998 | 2007.4105 | 2006.1193 | 2006.7356 | 2007.7059 | 2008.4995 | 2014.6595 | 2009.2703 | 2009.832 | 2010.4563 | 2008.078 | 2006.646 | 2012.9966 | 2005.6426 | 2004.7197 | 2011.1373 | 2027.6602 | 2032.3315 | 2030.3357 | 2024.4799 | 2020.2487 | 2024.9138 | 2020.2285 | 2025.712 | 2016.8175 | 2022.0378 | 2020.573 | 2021.1401 | 2028.4224 | 2027.342 | 2030.8909 | 2025.2716 | 2028.432 | 2027.4194 | 2024.625 | 2017.8608 | 2021.2009 | 2024.829 | 2027.0011 | 2025.873 | 1.7935 | 1.7984 |  | 1.8001 | 1.7998 | 1.7993 | 1.7985 | 1.7975 | 1.7974 | 1.8014 | 1.8017 | 1.8023 | 1.8026 | 1.8031 | 1.8029 | 1.7988 | 1.8028 | 1.8011 | 1.8016 | 1.8021 | 1.8017 | 1.7963 | 1.8002 | 1.8007 | 1.7974 | 1.8004 | 1.7985 | 1.7988 | 1.8023 | 1.8029 | 1.7981 | 1.8035 | 1.7994 | 1.8029 | 1.7993 | 1.7991 | 1.7994 | 1.7983 | 1.7989 | 1.7977 | 1.8011 | 1.7971 | 1.7962 | 1.7971 | 1.7996 | 1.7959 | 1.7964 | 1.7975 | 1.8001
10 | 7680 | 2710 | 210 | 3.6 | 654 | 20.3 | 35.09344 | 1231.7004 | 2004.069 | 54.9104 | 1.369973 | 3426.399 | 1.851251 | 1992.7511 | 1990.1936 | 1992.9309 | 1996.0348 | 1996.851 | 1995.2858 | 1990.6603 | 1988.9253 | 1987.4081 | 1993.0359 | 1995.3038 | 1999.0288 | 2000.0393 | 2003.7604 | 2008.3512 | 2007.4462 | 2005.7632 | 2001.7426 | 1999.4077 | 1994.2805 | 1990.6118 | 1987.5619 | 1983.5277 | 1984.7657 | 1989.2197 | 2015.66 | 2019.5864 | 2019.7726 | 2020.8774 | 2017.6038 | 2021.2048 | 2031.4032 | 2038.4381 | 2035.4355 | 2031.814 | 2026.4916 | 2020.8291 | 2016.3582 | 2012.1239 | 2008.9249 | 2005.036 | 1998.8375 | 1994.6345 | 1990.3284 | 1989.4629 | 1990.7614 | 2000.3872 | 2006.5961 | 2011.9297 | 1.8417 | 1.8467 | 1.8476 | 1.8485 | 1.8483 | 1.8465 | 1.8474 | 1.8466 | 1.8469 | 1.8515 | 1.8525 | 1.852 | 1.8539 | 1.8535 | 1.8519 | 1.8527 | 1.8527 | 1.8525 | 1.8526 | 1.8526 | 1.8512 | 1.8505 | 1.851 | 1.851 | 1.8512 | 1.8523 | 1.8529 | 1.8523 | 1.8519 | 1.8532 | 1.8523 | 1.8541 | 1.853 | 1.8524 | 1.8531 | 1.8532 | 1.8526 | 1.8522 | 1.8527 | 1.8528 | 1.852 | 1.8521 | 1.8516 | 1.8526 | 1.8513 | 1.8514 | 1.8514 | 1.8523 | 1.8521
11 | 19200 | 12970 | 284 | 3.7 | 494 | 13 | 87.06468 | 1063.651 | 1988.768 | 110.5509 | 2.779382 | 1370.545 | 1.877284 | 2059.4155 | 2014.9832 | 2016.2308 | 2021.0853 | 2017.566 | 2012.3666 | 2016.9435 | 2025.0529 | 2018.2452 | 1993.3427 | 1992.3771 | 1990.8057 | 1993.79 | 1998.6979 | 1997.7207 | 1997.4595 | 1995.1854 | 1994.8926 | 1996.0796 | 1995.5125 | 1997.0438 | 1999.2515 | 1996.0636 | 1992.4457 | 1993.2349 | 1957.5408 | 1962.9294 | 1965.9174 | 1971.5667 | 1976.5344 | 1982.235 | 1992.3926 | 2000.1711 | 1996.6948 | 1995.3811 | 1991.6724 | 1988.2849 | 1987.1686 | 1979.6552 | 1975.0051 | 1968.5706 | 1962.7178 | 1956.8198 | 1953.5377 | 1950.4049 | 1948.8646 | 1951.6527 | 1953.6018 | 1954.5125 | 1.8782 | 1.8772 | 1.877 | 1.8792 | 1.8791 | 1.8787 | 1.8779 | 1.878 | 1.8777 | 1.877 | 1.8774 | 1.8784 | 1.8783 | 1.8791 | 1.8785 | 1.8773 | 1.8788 | 1.8784 | 1.8787 | 1.8782 | 1.8772 | 1.8771 | 1.8778 | 1.877 | 1.8768 | 1.8751 | 1.8752 | 1.8763 | 1.8761 | 1.8773 | 1.8776 | 1.8783 | 1.8798 | 1.8787 | 1.8791 | 1.8789 | 1.8782 | 1.8782 | 1.8778 | 1.8775 | 1.8766 | 1.8754 | 1.8756 | 1.8752 | 1.875 | 1.8744 | 1.8735 | 1.8736 | 1.8745
12 | 14720 | 4990 | 100 | 2.3 | 694 | 16.7 | 92.57722 | 409.0451 | 1976.827 | 135.0085 | 3.414778 | 1281.197 | 1.885471 | 1899.3746 | 1918.4596 | 1923.1777 | 1919.6039 | 1914.5823 | 1906.3196 | 1902.3625 | 1903.785 | 1910.6759 | 1963.7147 | 1966.6328 | 1965.52 | 1961.9811 | 1962.4161 | 1960.6338 | 1954.8352 | 1947.399 | 1937.5352 | 1935.5177 | 1931.9662 | 1929.5248 | 1932.5562 | 1935.1857 | 1945.9471 | 1956.5759 | 2033.9982 | 2029.4359 | 2017.9469 | 2005.514 | 1997.6172 | 2000.5768 | 2017.1976 | 2031.9657 | 2032.9498 | 2030.6003 | 2024.4628 | 2021.2073 | 2009.9462 | 2014.7385 | 2015.5013 | 2015.5547 | 2015.3903 | 2017.5791 | 2019.3215 | 2017.1333 | 2016.869 | 2025.3453 | 2033.0012 | 2034.3831 | 1.8772 | 1.8794 | 1.8791 | 1.8805 | 1.8791 | 1.8784 | 1.8778 | 1.8775 | 1.8782 | 1.8836 | 1.884 | 1.8838 | 1.8841 | 1.8841 | 1.8843 | 1.8837 | 1.8834 | 1.8839 | 1.882 | 1.8815 | 1.8816 | 1.8806 | 1.882 | 1.8815 | 1.8828 | 1.8898 | 1.8898 | 1.8893 | 1.8881 | 1.8876 | 1.8894 | 1.8905 | 1.8917 | 1.8921 | 1.8912 | 1.8911 | 1.8894 | 1.8901 | 1.8895 | 1.89 | 1.8896 | 1.89 | 1.8893 | 1.8892 | 1.8893 | 1.889 | 1.8882 | 1.8893 | 1.8905
13 | 16320 | 3850 | 266 | 2.5 | 622 | 19.2 | 71.13068 | 778.9055 | 2018.71 | 119.575 | 2.961669 | 1702.818 | 1.917484 | 2026.4946 | 1997.1831 | 1995.5149 | 1996.5028 | 2000.0367 | 1999.4357 | 1999.1799 | 1998.5924 | 1998.2118 | 1967.8577 | 1969.8557 | 1972.0848 | 1972.1389 | 1974.6204 | 1976.425 | 1978.406 | 1976.9679 | 1973.8599 | 1974.8414 | 1968.8461 | 1964.5272 | 1960.4082 | 1959.4406 | 1961.537 | 1965.7262 | 2075.1086 | 2074.0522 | 2069.575 | 2064.9421 | 2056.4136 | 2051.4785 | 2062.9788 | 2070.3813 | 2062.2422 | 2055.1685 | 2050.886 | 2047.0457 | 2042.1218 | 2041.9811 | 2040.0601 | 2039.4751 | 2040.8513 | 2042.6509 | 2049.5229 | 2055.2988 | 2064.1565 | 2075.092 | 2079.0156 | 2077.5903 | 1.9145 | 1.9133 | 1.9138 | 1.9148 | 1.9145 | 1.9137 | 1.9135 | 1.913 | 1.9126 | 1.9135 | 1.9143 | 1.9137 | 1.9147 | 1.9147 | 1.9148 | 1.9142 | 1.9147 | 1.9149 | 1.9133 | 1.9139 | 1.913 | 1.9131 | 1.9121 | 1.9124 | 1.9126 | 1.9235 | 1.9236 | 1.9225 | 1.9224 | 1.9208 | 1.92 | 1.9226 | 1.9248 | 1.9236 | 1.9236 | 1.9222 | 1.921 | 1.9207 | 1.9193 | 1.9191 | 1.9189 | 1.918 | 1.9185 | 1.9185 | 1.9192 | 1.9201 | 1.9222 | 1.924 | 1.924
14 | 17920 | 8790 | 114 | 2.6 | 678 | 15 | 107.3708 | 553.4929 | 2013.3 | 125.4358 | 3.115179 | 1125.054 | 1.88398 | 1957.2229 | 1963.8054 | 1967.5139 | 1966.0206 | 1961.0093 | 1956.3035 | 1953.5276 | 1953.6836 | 1959.0942 | 1982.889 | 1987.4847 | 1987.9988 | 1987.9923 | 1986.3228 | 1984.007 | 1978.3671 | 1971.9897 | 1964.1548 | 1960.4186 | 1956.704 | 1954.1118 | 1954.9148 | 1958.3451 | 1965.9672 | 1975.4337 | 2077.6206 | 2078.9634 | 2071.7639 | 2061.5906 | 2050.2302 | 2048.0515 | 2065.1396 | 2076.4304 | 2072.9832 | 2070.8152 | 2068.7517 | 2063.9871 | 2052.2429 | 2053.7178 | 2053.0305 | 2050.1201 | 2047.8951 | 2045.6857 | 2046.2678 | 2046.1842 | 2048.9009 | 2058.9463 | 2071.7114 | 2075.377 | 1.8773 | 1.8776 | 1.8783 | 1.8791 | 1.8796 | 1.8786 | 1.8783 | 1.8778 | 1.8774 | 1.8807 | 1.8809 | 1.881 | 1.8806 | 1.8812 | 1.8807 | 1.8804 | 1.8809 | 1.8799 | 1.8799 | 1.8789 | 1.8782 | 1.8775 | 1.878 | 1.8786 | 1.8797 | 1.8897 | 1.8895 | 1.8892 | 1.8884 | 1.8876 | 1.8882 | 1.8899 | 1.8917 | 1.8916 | 1.8915 | 1.891 | 1.89 | 1.8897 | 1.889 | 1.8886 | 1.888 | 1.8875 | 1.8875 | 1.8869 | 1.8867 | 1.8866 | 1.8877 | 1.8879 | 1.8895
15 | 14400 | 16770 | 275 | 2.7 | 454 | 7.7 | 119.3438 | 837.276 | 2021.872 | 176.8368 | 4.373096 | 1016.494 | 1.888437 | 2116.875 | 2111.0632 | 2110.811 | 2108.7766 | 2105.7991 | 2103.1506 | 2103.2944 | 2104.4246 | 2106.9819 | 2080.3147 | 2081.2078 | 2079.6614 | 2077.272 | 2077.739 | 2075.3696 | 2072.8972 | 2069.8611 | 2066.9438 | 2066.6052 | 2066.3835 | 2067.6321 | 2068.6221 | 2071.238 | 2074.1011 | 2077.3113 | 1964.6407 | 1968.1375 | 1971.1975 | 1971.9253 | 1971.9037 | 1969.5359 | 1967.1343 | 1964.4928 | 1959.6343 | 1954.9052 | 1952.1039 | 1948.6041 | 1944.0433 | 1943.2723 | 1941.1533 | 1940.0382 | 1940.9701 | 1942.6509 | 1943.9933 | 1946.8041 | 1949.1844 | 1952.8167 | 1957.1149 | 1961.1295 | 1.895 | 1.893 | 1.8942 | 1.8947 | 1.8946 | 1.8935 | 1.893 | 1.8931 | 1.8936 | 1.8898 | 1.89 | 1.8908 | 1.8916 | 1.8908 | 1.8908 | 1.8904 | 1.8907 | 1.8906 | 1.8903 | 1.8898 | 1.8892 | 1.889 | 1.889 | 1.8891 | 1.8895 | 1.8851 | 1.8853 | 1.8848 | 1.8851 | 1.8852 | 1.8866 | 1.887 | 1.8869 | 1.8866 | 1.8867 | 1.8861 | 1.8857 | 1.8862 | 1.8851 | 1.8856 | 1.8853 | 1.8849 | 1.8842 | 1.8845 | 1.8842 | 1.8838 | 1.8841 | 1.8837 | 1.8846
16 | 7040 | 13350 | 82 | 3.1 | 646 | 7.4 | 154.6081 | 450.9708 | 2003.326 | 180.8974 | 4.514926 | 777.447 | 1.885708 | 1895.6207 | 1934.8679 | 1932.9519 | 1930.281 | 1926.0366 | 1922.7727 | 1925.4563 | 1929.7711 | 1932.9746 | 1974.8933 | 1972.5332 | 1970.5194 | 1967.304 | 1965.8837 | 1964.6667 | 1963.8173 | 1963.2875 | 1960.6575 | 1963.9561 | 1963.8671 | 1964.2539 | 1966.4792 | 1965.5289 | 1968.1569 | 1972.2845 | 2071.248 | 2073.1057 | 2069.5029 | 2066.4595 | 2061.7278 | 2059.8257 | 2073.8618 | 2076.5181 | 2065.1648 | 2059.8494 | 2053.2568 | 2046.1199 | 2040.1648 | 2039.4673 | 2041.1686 | 2041.038 | 2041.5428 | 2044.3818 | 2045.1687 | 2045.9838 | 2051.2109 | 2060.408 | 2066.9553 | 2070.04 | 1.8785 | 1.8801 | 1.8806 | 1.881 | 1.8811 | 1.8796 | 1.88 | 1.8796 | 1.8804 | 1.882 | 1.883 | 1.8817 | 1.8823 | 1.8825 | 1.8825 | 1.8823 | 1.882 | 1.882 | 1.8816 | 1.8819 | 1.8816 | 1.8816 | 1.881 | 1.881 | 1.8817 | 1.8922 | 1.8917 | 1.8916 | 1.8912 | 1.8913 | 1.8908 | 1.893 | 1.8933 | 1.892 | 1.8908 | 1.8905 | 1.8896 | 1.8894 | 1.8891 | 1.889 | 1.8889 | 1.8884 | 1.8884 | 1.8886 | 1.8889 | 1.8888 | 1.8895 | 1.8902 | 1.8909
17 | 9600 | 13730 | 252 | 3.3 | 718 | 9.1 | 115.0441 | 521.73 | 2007.868 | 214.0382 | 5.329986 | 1047.182 | 1.8845 | 1898.0983 | 1927.4215 | 1928.5063 | 1926.9932 | 1926.9868 | 1922.4852 | 1923.0245 | 1925.2754 | 1926.5874 | 1956.3711 | 1956.6327 | 1954.0507 | 1953.1709 | 1951.3641 | 1951.9288 | 1951.8052 | 1951.3132 | 1947.8019 | 1950.4127 | 1950.4532 | 1950.578 | 1951.2811 | 1951.5314 | 1952.0948 | 1953.6852 | 2069.2146 | 2073.3142 | 2075.2126 | 2077.0562 | 2077.9563 | 2078.2612 | 2101.127 | 2112.1365 | 2105.3647 | 2101.377 | 2097.9324 | 2091.7017 | 2084.7061 | 2079.678 | 2075.0251 | 2069.0093 | 2064.3828 | 2060.573 | 2058.991 | 2055.314 | 2053.0073 | 2058.1804 | 2060.5315 | 2065.636 | 1.8753 | 1.8774 | 1.8773 | 1.879 | 1.8774 | 1.8775 | 1.8776 | 1.877 | 1.8774 | 1.8788 | 1.8787 | 1.8792 | 1.8793 | 1.8801 | 1.8789 | 1.8788 | 1.8787 | 1.8796 | 1.879 | 1.8791 | 1.8782 | 1.8779 | 1.8773 | 1.8776 | 1.879 | 1.8889 | 1.8901 | 1.8907 | 1.891 | 1.891 | 1.8914 | 1.8953 | 1.8979 | 1.8964 | 1.8964 | 1.8954 | 1.8943 | 1.8932 | 1.8913 | 1.8907 | 1.89 | 1.8883 | 1.8884 | 1.8878 | 1.8868 | 1.8869 | 1.8867 | 1.888 | 1.8875
18 | 12160 | 10310 | 141 | 2.9 | 566 | 19.7 | 86.78 | 1126.6003 | 1989.803 | 33.0004 | 0.8292377 | 1375.757 | 1.848716 | 1999.9216 | 1986.8221 | 1982.6372 | 1980.4486 | 1980.0217 | 1980.5045 | 1982.3188 | 1985.2598 | 1986.0621 | 1984.8837 | 1980.198 | 1979.4423 | 1982.0884 | 1983.0626 | 1980.9958 | 1981.2332 | 1981.7217 | 1976.5923 | 1977.496 | 1979.4548 | 1981.9438 | 1982.1638 | 1982.9597 | 1984.605 | 1984.2253 | 2004.2045 | 1997.9041 | 1991.0623 | 1987.8899 | 1983.459 | 1982.7189 | 1994.9286 | 2007.0251 | 2004.4327 | 2008.0245 | 2002.8025 | 1995.6887 | 1991.2051 | 1988.6655 | 1988.3359 | 1991.5872 | 1993.9084 | 1995.0457 | 1996.8872 | 1997.5486 | 2003.0717 | 2009.161 | 2009.5927 | 2008.1545 | 1.8451 | 1.8453 | 1.8467 | 1.8477 | 1.8474 | 1.8467 | 1.8466 | 1.8459 | 1.8457 | 1.8468 | 1.8477 | 1.848 | 1.8486 | 1.8491 | 1.8483 | 1.8491 | 1.848 | 1.8484 | 1.8475 | 1.8476 | 1.8466 | 1.8464 | 1.8463 | 1.8464 | 1.8474 | 1.8499 | 1.851 | 1.8502 | 1.8502 | 1.8501 | 1.8503 | 1.8523 | 1.8521 | 1.8526 | 1.8501 | 1.8507 | 1.8515 | 1.8507 | 1.8504 | 1.8502 | 1.8499 | 1.8497 | 1.8495 | 1.8495 | 1.8499 | 1.8488 | 1.8488 | 1.8498 | 1.8496
19 | 16640 | 3470 | 289 | 2.5 | 686 | 9.9 | 65.74351 | 328.0453 | 2013.778 | 140.2247 | 3.481633 | 1837.85 | 1.931553 | 1956.5966 | 1965.3708 | 1965.8834 | 1964.6443 | 1962.8125 | 1960.6265 | 1961.3557 | 1963.2264 | 1964.0242 | 1968.0938 | 1969.6576 | 1969.6542 | 1967.2925 | 1966.2246 | 1964.9572 | 1962.9017 | 1960.6711 | 1955.0138 | 1956.1731 | 1955.3286 | 1955.9675 | 1955.2798 | 1956.3214 | 1959.953 | 1965.4637 | 2064.3608 | 2065.8008 | 2064.6104 | 2062.8152 | 2061.3496 | 2063.1604 | 2080.1763 | 2095.2385 | 2091.9443 | 2087.7153 | 2084.252 | 2079.8396 | 2073.8906 | 2072.2993 | 2071.7207 | 2066.8354 | 2061.7644 | 2055.1233 | 2052.3164 | 2048.9844 | 2047.0374 | 2051.8855 | 2057.0488 | 2061.4592 | 1.9211 | 1.922 | 1.9224 | 1.9233 | 1.9232 | 1.9223 | 1.9219 | 1.9214 | 1.9219 | 1.9222 | 1.923 | 1.9225 | 1.9237 | 1.9237 | 1.9236 | 1.9235 | 1.9236 | 1.9239 | 1.9234 | 1.9229 | 1.9212 | 1.9217 | 1.9212 | 1.9206 | 1.9214 | 1.9383 | 1.9389 | 1.9396 | 1.9392 | 1.9387 | 1.9396 | 1.9443 | 1.9482 | 1.9476 | 1.9475 | 1.9469 | 1.9457 | 1.9452 | 1.9443 | 1.9435 | 1.9417 | 1.9388 | 1.9383 | 1.9369 | 1.9355 | 1.9345 | 1.9355 | 1.9377 | 1.9381
20 | 12480 | 19430 | 95 | 3.8 | 542 | 9.7 | 136.9825 | 907.1317 | 2011.813 | 90.1891 | 2.241488 | 881.1985 | 1.865669 | 1942.1517 | 1982.9667 | 1982.5953 | 1980.3876 | 1978.2456 | 1976.5116 | 1978.519 | 1982.0236 | 1982.9672 | 2012.1869 | 2011.3975 | 2009.3856 | 2009.5255 | 2008.1853 | 2006.9637 | 2007.5609 | 2007.1899 | 2005.9958 | 2008.067 | 2009.8521 | 2009.8231 | 2011.8956 | 2010.1804 | 2011.6532 | 2012.1049 | 2029.1946 | 2030.7965 | 2027.2551 | 2026.6985 | 2025.4077 | 2024.9812 | 2031.2391 | 2032.3408 | 2030.7111 | 2029.6355 | 2028.2285 | 2025.0472 | 2022.1674 | 2023.6814 | 2023.7275 | 2024.3839 | 2024.243 | 2023.2225 | 2023.2185 | 2023.1564 | 2024.467 | 2027.7922 | 2029.142 | 2029.7563 | 1.8608 | 1.863 | 1.863 | 1.8639 | 1.8643 | 1.8636 | 1.8635 | 1.8626 | 1.8632 | 1.8646 | 1.8648 | 1.8653 | 1.8646 | 1.8654 | 1.8659 | 1.8651 | 1.8652 | 1.8654 | 1.8651 | 1.8642 | 1.8642 | 1.863 | 1.8637 | 1.8631 | 1.8641 | 1.8671 | 1.8667 | 1.8675 | 1.8674 | 1.8672 | 1.8677 | 1.8685 | 1.869 | 1.8683 | 1.8679 | 1.8678 | 1.8681 | 1.8679 | 1.8676 | 1.8681 | 1.8674 | 1.8668 | 1.8673 | 1.8668 | 1.8666 | 1.8658 | 1.8657 | 1.8665 | 1.8665
21 | 9280 | 15630 | 238 | 2 | 550 | 18.6 | 92.39619 | 755.8196 | 1982.64 | 41.1095 | 1.036736 | 1287.482 | 1.881557 | 2007.0978 | 1987.6768 | 1986.943 | 1985.8417 | 1988.0896 | 1984.4301 | 1984.3973 | 1987.6644 | 1988.2195 | 1970.8854 | 1970.7573 | 1967.6045 | 1965.9883 | 1967.6776 | 1969.3464 | 1969.922 | 1969.5475 | 1967.8519 | 1970.6176 | 1969.4078 | 1968.7015 | 1971.448 | 1971.761 | 1971.4551 | 1971.1818 | 1993.1355 | 1996.9899 | 1993.3118 | 1990.5 | 1983.1458 | 1978.2296 | 1990.2089 | 1997.0247 | 1994.002 | 1992.6105 | 1990.4116 | 1990.8096 | 1989.0693 | 1990.1787 | 1988.8496 | 1985.7604 | 1983.9603 | 1985.0569 | 1983.1759 | 1983.9061 | 1984.4888 | 1988.9835 | 1990.2106 | 1990.845 | 1.8805 | 1.8796 | 1.8789 | 1.8801 | 1.8792 | 1.881 | 1.881 | 1.8795 | 1.8792 | 1.8793 | 1.8796 | 1.88 | 1.8807 | 1.8807 | 1.8807 | 1.8807 | 1.8808 | 1.8809 | 1.8796 | 1.8795 | 1.8797 | 1.8785 | 1.8781 | 1.8784 | 1.8789 | 1.8827 | 1.8825 | 1.8835 | 1.8822 | 1.8825 | 1.8832 | 1.8842 | 1.886 | 1.8855 | 1.8849 | 1.8848 | 1.8853 | 1.8849 | 1.884 | 1.8837 | 1.8837 | 1.8827 | 1.8817 | 1.8832 | 1.8817 | 1.8819 | 1.8817 | 1.8823 | 1.8824
22 | 16960 | 6510 | 229 | 3.1 | 830 | 10.8 | 65.28828 | 485.0854 | 2017.036 | 185.6709 | 4.602568 | 1853.658 | 1.901898 | 1945.3813 | 1954.9454 | 1956.2588 | 1956.1638 | 1954.2511 | 1948.4656 | 1948.9889 | 1951.1227 | 1952.3219 | 1953.4397 | 1956.3442 | 1955.0754 | 1955.858 | 1953.447 | 1951.1766 | 1949.1982 | 1945.8513 | 1940.9381 | 1941.3333 | 1938.8628 | 1938.2219 | 1938.9652 | 1940.0123 | 1942.6224 | 1948.697 | 2081.688 | 2085.0493 | 2085.9243 | 2086.4871 | 2085.8479 | 2086.5564 | 2107.8206 | 2123.8928 | 2118.7134 | 2114.804 | 2112.2019 | 2107.3127 | 2101.7358 | 2097.3052 | 2091.9993 | 2084.1548 | 2074.9336 | 2068.1008 | 2064.136 | 2060.53 | 2060.3503 | 2065.9739 | 2073.8569 | 2077.4521 | 1.8923 | 1.8925 | 1.893 | 1.8937 | 1.8933 | 1.894 | 1.8932 | 1.8921 | 1.8928 | 1.8931 | 1.8935 | 1.8947 | 1.8941 | 1.8945 | 1.8944 | 1.894 | 1.8944 | 1.8944 | 1.8935 | 1.8939 | 1.8928 | 1.892 | 1.892 | 1.8926 | 1.8929 | 1.9081 | 1.909 | 1.9095 | 1.9092 | 1.9093 | 1.9104 | 1.9154 | 1.9191 | 1.9185 | 1.9181 | 1.9174 | 1.9163 | 1.9157 | 1.9137 | 1.9124 | 1.9099 | 1.908 | 1.9067 | 1.906 | 1.9047 | 1.9039 | 1.9053 | 1.9057 | 1.907
23 | 17600 | 18290 | 215 | 3.9 | 782 | 20.6 | 58.02595 | 1116.1318 | 2023.897 | 50.8436 | 1.256082 | 2092.75 | 1.80928 | 2057.2124 | 2040.4301 | 2041.6624 | 2041.2432 | 2038.7922 | 2035.3804 | 2035.5099 | 2037.7617 | 2037.8124 | 2017.9329 | 2023.5455 | 2025.7275 | 2026.5507 | 2026.4969 | 2023.0996 | 2019.588 | 2017.6808 | 2015.2894 | 2017.83 | 2014.7742 | 2013.8063 | 2013.1014 | 2010.65 | 2011.1119 | 2014.2517 | 2028.0618 | 2034.0282 | 2035.1637 | 2033.7104 | 2028.3141 | 2023.0493 | 2029.8066 | 2031.3839 | 2027.8879 | 2026.4271 | 2024.1311 | 2021.6473 | 2026.436 | 2018.7902 | 2017.146 | 2014.2993 | 2012.6451 | 2009.4784 | 2006.4895 | 2006.3688 | 2007.4338 | 2012.6903 | 2016.2306 | 2022.0941 | 1.8031 | 1.8062 | 1.807 | 1.8077 | 1.8079 | 1.8071 | 1.8071 | 1.806 | 1.8057 | 1.8083 | 1.8087 | 1.8091 | 1.8097 | 1.8096 | 1.8102 | 1.8099 | 1.8092 | 1.8095 | 1.8087 | 1.8088 | 1.8077 | 1.807 | 1.8071 | 1.8072 | 1.8073 | 1.8109 | 1.8114 | 1.8113 | 1.8115 | 1.8112 | 1.8118 | 1.8122 | 1.8133 | 1.813 | 1.8127 | 1.812 | 1.8117 | 1.8111 | 1.811 | 1.8108 | 1.8101 | 1.8093 | 1.809 | 1.8095 | 1.8086 | 1.8085 | 1.8084 | 1.8096 | 1.81
24 | 13120 | 9930 | 293 | 2.3 | 838 | 10.5 | 75.04041 | 138.8366 | 2006.635 | 175.3526 | 4.369319 | 1604.444 | 1.911806 | 1937.3413 | 1941.2837 | 1943.0051 | 1941.3314 | 1939.6658 | 1936.1648 | 1934.7954 | 1936.9194 | 1939.3528 | 1953.7227 | 1957.8477 | 1957.1067 | 1957.0271 | 1955.5582 | 1952.1578 | 1947.5785 | 1942.8616 | 1936.4388 | 1934.3322 | 1930.7183 | 1928.6381 | 1930.9044 | 1933.3978 | 1939.6432 | 1947.1115 | 2078.123 | 2077.1787 | 2071.7444 | 2062.5615 | 2053.9202 | 2058.8098 | 2085.4475 | 2103.9907 | 2101.0837 | 2096.2136 | 2092.6692 | 2088.5793 | 2079.0427 | 2077.7202 | 2076.186 | 2069.7273 | 2065.7034 | 2063.6257 | 2059.5137 | 2051.7705 | 2049.489 | 2059.5054 | 2070.7458 | 2076.8826 | 1.9029 | 1.9033 | 1.9037 | 1.9046 | 1.9039 | 1.9032 | 1.9033 | 1.9023 | 1.9026 | 1.9044 | 1.9047 | 1.9059 | 1.9049 | 1.9053 | 1.9051 | 1.9053 | 1.9053 | 1.9048 | 1.9041 | 1.9036 | 1.9031 | 1.9021 | 1.9026 | 1.9028 | 1.9042 | 1.9195 | 1.9194 | 1.9182 | 1.917 | 1.9161 | 1.9167 | 1.9216 | 1.9277 | 1.9279 | 1.9265 | 1.9254 | 1.9246 | 1.9232 | 1.9221 | 1.9212 | 1.92 | 1.9184 | 1.9176 | 1.9169 | 1.9152 | 1.9144 | 1.9153 | 1.9171 | 1.9185
25 | 5760 | 15250 | 146 | 3.5 | 574 | 20 | 59.88963 | 901.3464 | 2006.444 | 99.6188 | 2.482471 | 2010.141 | 1.769312 | 1936.4264 | 1969.8545 | 1973.1671 | 1975.5217 | 1975.4005 | 1972.3555 | 1969.6888 | 1969.8618 | 1968.3752 | 2002.3019 | 2004.6003 | 2005.1565 | 2005.8611 | 2005.4098 | 2005.8462 | 2005.4298 | 2003.8859 | 2000.7526 | 2001.3256 | 2000.5533 | 1999.1071 | 1999.1676 | 1998.2739 | 1999.8959 | 2001.692 | 2035.0284 | 2036.0452 | 2034.4171 | 2032.4973 | 2027.1438 | 2023.215 | 2025.7845 | 2023.8315 | 2019.4344 | 2017.8718 | 2015.1301 | 2014.1461 | 2021.1611 | 2016.5574 | 2018.7388 | 2018.3938 | 2018.8364 | 2017.9862 | 2018.5236 | 2018.499 | 2020.9365 | 2027.4578 | 2030.5466 | 2033.6621 | 1.762 | 1.7658 | 1.7666 | 1.7678 | 1.7679 | 1.7673 | 1.7674 | 1.7657 | 1.7654 | 1.7703 | 1.7706 | 1.771 | 1.7714 | 1.7721 | 1.7716 | 1.7712 | 1.7713 | 1.7713 | 1.7705 | 1.7694 | 1.7689 | 1.7682 | 1.7683 | 1.7683 | 1.7691 | 1.7694 | 1.7705 | 1.7705 | 1.7711 | 1.7718 | 1.7719 | 1.7718 | 1.7718 | 1.7711 | 1.7709 | 1.7708 | 1.7705 | 1.77 | 1.7697 | 1.7685 | 1.7689 | 1.7681 | 1.7683 | 1.7684 | 1.7685 | 1.7685 | 1.7681 | 1.769 | 1.7688
26 | 10880 | 19810 | 261 | 2.1 | 590 | 11.6 | 129.3641 | 348.3665 | 2011.45 | 167.2302 | 4.156956 | 932.9249 | 1.897141 | 1961.7567 | 1949.8607 | 1949.4296 | 1948.4224 | 1948.6532 | 1947.0929 | 1948.1357 | 1948.4827 | 1949.0835 | 1942.9883 | 1943.3026 | 1944.2251 | 1942.0104 | 1942.5082 | 1940.2086 | 1940.6289 | 1940.0081 | 1937.4037 | 1937.7202 | 1936.3837 | 1935.9288 | 1935.8411 | 1937.0735 | 1937.697 | 1940.3549 | 2088.7859 | 2081.2009 | 2071.8057 | 2061.853 | 2048.9844 | 2044.8657 | 2074.1975 | 2088.8657 | 2078.9272 | 2073.4089 | 2072.1765 | 2074.8911 | 2076.8945 | 2079.5364 | 2082.7314 | 2087.0928 | 2093.4072 | 2098.7871 | 2099.6846 | 2099.4609 | 2099.9829 | 2103.0713 | 2100.4619 | 2094.7783 | 1.8918 | 1.8902 | 1.8906 | 1.8915 | 1.8914 | 1.8909 | 1.8904 | 1.8901 | 1.89 | 1.8898 | 1.8908 | 1.8904 | 1.8915 | 1.8902 | 1.891 | 1.8904 | 1.8903 | 1.8909 | 1.8904 | 1.8901 | 1.8892 | 1.8894 | 1.889 | 1.8897 | 1.8896 | 1.9044 | 1.9036 | 1.9022 | 1.901 | 1.8997 | 1.8997 | 1.9037 | 1.9062 | 1.9044 | 1.9034 | 1.9037 | 1.9039 | 1.9043 | 1.9039 | 1.904 | 1.9045 | 1.905 | 1.9066 | 1.9065 | 1.906 | 1.9063 | 1.9057 | 1.9059 | 1.9057
27 | 15680 | 17150 | 197 | 3.9 | 510 | 8 | 96.39584 | 1004.1967 | 1999.495 | 36.8645 | 0.9218452 | 1244.553 | 1.868839 | 1977.6608 | 1992.8188 | 1992.1947 | 1992.4646 | 1993.2301 | 1994.2332 | 1995.99 | 1996.8739 | 1995.5531 | 2005.5601 | 2004.2437 | 2002.8883 | 2003.0817 | 2004.113 | 2007.1404 | 2007.7579 | 2011.1271 | 2010.3251 | 2013.6794 | 2014.5253 | 2013.4098 | 2012.387 | 2010.3735 | 2007.019 | 2007.7344 | 1988.1122 | 1987.3619 | 1986.7343 | 1985.3732 | 1986.3522 | 1990.1124 | 1997.4501 | 2004.0487 | 2008.4176 | 2010.0516 | 2012.2279 | 2009.2173 | 2006.7726 | 2005.223 | 2004.3297 | 2002.1884 | 1998.8667 | 1996.6844 | 1993.1003 | 1989.4357 | 1983.9646 | 1986.0531 | 1989.0106 | 1987.7913 | 1.8663 | 1.8669 | 1.8674 | 1.8685 | 1.8689 | 1.8676 | 1.8675 | 1.8669 | 1.8667 | 1.8688 | 1.8689 | 1.869 | 1.8693 | 1.8702 | 1.8692 | 1.8697 | 1.8691 | 1.8696 | 1.8695 | 1.8686 | 1.8685 | 1.868 | 1.8674 | 1.8679 | 1.8676 | 1.8668 | 1.8673 | 1.868 | 1.8685 | 1.8691 | 1.8701 | 1.8715 | 1.8717 | 1.8721 | 1.8736 | 1.8731 | 1.8729 | 1.8722 | 1.8712 | 1.8703 | 1.8698 | 1.8693 | 1.8683 | 1.8679 | 1.8669 | 1.8668 | 1.866 | 1.865 | 1.8667
28 | 6080 | 1950 | 137 | 2.2 | 606 | 8.3 | 83.1597 | 301.8251 | 1989.251 | 116.9811 | 2.94033 | 1435.251 | 1.917518 | 1946.0304 | 1965.9839 | 1967.7407 | 1964.3685 | 1958.6719 | 1953.6809 | 1952.5527 | 1955.6725 | 1961.317 | 1980.519 | 1981.9579 | 1979.0634 | 1975.8435 | 1974.2118 | 1970.0925 | 1964.7992 | 1959.9063 | 1952.2727 | 1955.2388 | 1953.4929 | 1954.0463 | 1959.1736 | 1962.2462 | 1969.08 | 1975.424 | 2013.9749 | 2017.76 | 2019.65 | 2021.9574 | 2022.001 | 2024.1635 | 2049.9409 | 2063.0115 | 2054.1699 | 2047.8873 | 2039.2864 | 2029.1711 | 2018.8109 | 2012.9882 | 2006.0763 | 1998.6576 | 1990.8252 | 1986.1656 | 1986.871 | 1983.3575 | 1983.9348 | 1995.0946 | 2003.6211 | 2010.5394 | 1.9099 | 1.9119 | 1.9125 | 1.9127 | 1.9127 | 1.9117 | 1.9117 | 1.9113 | 1.9115 | 1.9139 | 1.9135 | 1.9132 | 1.9137 | 1.9134 | 1.9134 | 1.9135 | 1.9131 | 1.9138 | 1.9124 | 1.9129 | 1.9127 | 1.9118 | 1.9116 | 1.912 | 1.9135 | 1.9209 | 1.9214 | 1.9218 | 1.9219 | 1.9227 | 1.924 | 1.9281 | 1.931 | 1.9301 | 1.9294 | 1.9272 | 1.9258 | 1.9253 | 1.9226 | 1.9226 | 1.9209 | 1.9196 | 1.9189 | 1.9177 | 1.9173 | 1.9181 | 1.9183 | 1.9191 | 1.9194
29 | 8960 | 9170 | 256 | 4 | 814 | 11.3 | 44.2879 | 1159.1287 | 1983.214 | 50.6017 | 1.27575 | 2686.803 | 1.858261 | 1969.0585 | 1970.4631 | 1966.1339 | 1968.7725 | 1971.0098 | 1970.5083 | 1974.8932 | 1976.2362 | 1972.5186 | 1982.3309 | 1979.6494 | 1977.0463 | 1977.7043 | 1980.2611 | 1983.8087 | 1986.6178 | 1988.3337 | 1989.0198 | 1994.1406 | 1993.4824 | 1993.2791 | 1992.2649 | 1987.786 | 1984.6669 | 1983.2834 | 1969.0497 | 1971.3502 | 1973.9998 | 1978.293 | 1980.9238 | 1986.3934 | 2004.1678 | 2011.7067 | 2013.509 | 2011.8688 | 2008.9287 | 2003.6326 | 2001.6532 | 1996.0663 | 1994.6718 | 1988.786 | 1983.5031 | 1978.8571 | 1976.3519 | 1968.9298 | 1962.9073 | 1964.2107 | 1966.4094 | 1968.0684 | 1.8509 | 1.8537 | 1.8556 | 1.8557 | 1.8558 | 1.8555 | 1.8546 | 1.8538 | 1.8543 | 1.857 | 1.8575 | 1.8579 | 1.8583 | 1.8585 | 1.858 | 1.8577 | 1.8586 | 1.8584 | 1.8576 | 1.858 | 1.8568 | 1.8559 | 1.8559 | 1.8564 | 1.8568 | 1.8588 | 1.8596 | 1.8599 | 1.86 | 1.8612 | 1.8615 | 1.8627 | 1.8642 | 1.8627 | 1.8634 | 1.8632 | 1.8625 | 1.8621 | 1.8606 | 1.8598 | 1.8602 | 1.8592 | 1.8587 | 1.8572 | 1.8576 | 1.8576 | 1.8578 | 1.8576 | 1.8575
30 | 15360 | 8030 | 86 | 2.7 | 710 | 14.1 | 114.0053 | 515.3107 | 2022.761 | 146.3489 | 3.617553 | 1064.562 | 1.883529 | 1940.2517 | 1965.3905 | 1966.64 | 1964.5159 | 1961.5615 | 1956.401 | 1953.2001 | 1954.9254 | 1958.6055 | 1997.5435 | 2000.5018 | 1999.5903 | 1998.0496 | 1995.8079 | 1994.7637 | 1988.2163 | 1984.4772 | 1976.8191 | 1973.1943 | 1971.109 | 1968.0609 | 1970.1965 | 1973.8203 | 1980.5132 | 1991.5613 | 2086.6006 | 2085.6973 | 2080.4031 | 2071.0837 | 2058.54 | 2057.5701 | 2071.4751 | 2082.4731 | 2079.8218 | 2078.6045 | 2076.2051 | 2071.9077 | 2063.28 | 2067.9561 | 2067.3872 | 2065.542 | 2064.8137 | 2065.1978 | 2066.1218 | 2062.7246 | 2064.6677 | 2074.1409 | 2081.0217 | 2086.3313 | 1.8761 | 1.8757 | 1.8774 | 1.8785 | 1.8774 | 1.8764 | 1.8768 | 1.8756 | 1.8764 | 1.879 | 1.88 | 1.8805 | 1.8805 | 1.8816 | 1.88 | 1.8804 | 1.8787 | 1.8786 | 1.8786 | 1.877 | 1.8775 | 1.877 | 1.877 | 1.8783 | 1.8778 | 1.8899 | 1.89 | 1.8887 | 1.8881 | 1.8886 | 1.8886 | 1.8906 | 1.893 | 1.8928 | 1.8919 | 1.8909 | 1.8901 | 1.89 | 1.8896 | 1.8895 | 1.8883 | 1.8875 | 1.887 | 1.8863 | 1.8862 | 1.8865 | 1.8875 | 1.8893 | 1.8892
31 | 4800 | 11450 | 298 | 3.3 | 526 | 15.8 | 44.62797 | 1215.3549 | 1996.118 | 58.3938 | 1.462684 | 2683.677 | 1.84289 | 2033.9631 | 2006.8657 | 2005.6714 | 2005.3431 | 2007.5719 | 2008.5585 | 2010.8907 | 2010.5291 | 2009.1921 | 1992.3439 | 1991.2501 | 1990.8282 | 1991.7266 | 1994.4454 | 1996.6912 | 1998.0002 | 1999.2708 | 1999.6072 | 2002.619 | 2000.7429 | 1998.563 | 1996.9713 | 1994.149 | 1993.9143 | 1993.506 | 1989.4191 | 1990.7531 | 1990.363 | 1987.0737 | 1981.2334 | 1975.5693 | 1994.1112 | 1997.1918 | 1997.2947 | 2001.0463 | 2001.9272 | 2000.4414 | 2000.2803 | 1997.6313 | 1995.7402 | 1992.7769 | 1991.1821 | 1986.1986 | 1982.8844 | 1980.932 | 1981.9175 | 1984.5161 | 1987.6743 | 1988.3998 | 1.8382 | 1.8414 | 1.8416 | 1.8431 | 1.8431 | 1.8421 | 1.8415 | 1.8413 | 1.841 | 1.8434 | 1.8438 | 1.8438 | 1.8444 | 1.8446 | 1.8448 | 1.8451 | 1.8453 | 1.845 | 1.8441 | 1.8441 | 1.8438 | 1.8428 | 1.8425 | 1.8422 | 1.8426 | 1.8427 | 1.843 | 1.8427 | 1.8428 | 1.8436 | 1.8447 | 1.8439 | 1.8443 | 1.8439 | 1.8437 | 1.8439 | 1.8441 | 1.8436 | 1.8438 | 1.8439 | 1.8436 | 1.8415 | 1.8423 | 1.8413 | 1.8403 | 1.8393 | 1.8403 | 1.8409 | 1.8419
32 | 17280 | 2330 | 174 | 3 | 614 | 10.2 | 67.41152 | 669.4674 | 2017.418 | 120.6225 | 2.989527 | 1795.614 | 1.906251 | 1959.3746 | 1975.7712 | 1976.0289 | 1974.2852 | 1973.0619 | 1971.0111 | 1971.9204 | 1973.5476 | 1974.4279 | 1986.4481 | 1986.4099 | 1985.5725 | 1983.3724 | 1983.7827 | 1981.183 | 1980.1985 | 1978.5012 | 1974.4182 | 1976.7015 | 1976.9913 | 1978.0116 | 1979.5227 | 1979.6539 | 1981.6248 | 1985.1326 | 2057.2749 | 2058.8313 | 2059.199 | 2059.8113 | 2060.02 | 2061.9695 | 2074.7664 | 2079.9971 | 2075.1125 | 2073.7314 | 2068.9641 | 2065.2261 | 2061.4565 | 2060.9973 | 2059.4673 | 2054.7727 | 2049.5728 | 2047.08 | 2044.1376 | 2042.3357 | 2040.7721 | 2046.9799 | 2050.2952 | 2053.7415 | 1.8977 | 1.8988 | 1.8994 | 1.9006 | 1.9005 | 1.8994 | 1.8989 | 1.8984 | 1.8988 | 1.9 | 1.9004 | 1.9 | 1.901 | 1.9004 | 1.9011 | 1.9007 | 1.901 | 1.9014 | 1.901 | 1.9003 | 1.8992 | 1.8989 | 1.8986 | 1.8987 | 1.8991 | 1.9112 | 1.9124 | 1.9127 | 1.9131 | 1.913 | 1.9134 | 1.9172 | 1.9187 | 1.9182 | 1.9179 | 1.9174 | 1.9161 | 1.9153 | 1.9144 | 1.9134 | 1.9123 | 1.911 | 1.9097 | 1.9098 | 1.908 | 1.908 | 1.908 | 1.9101 | 1.9107
33 | 5440 | 7270 | 270 | 2.7 | 518 | 17.5 | 49.6199 | 1157.8536 | 2007.6 | 48.9721 | 1.219667 | 2427.575 | 1.869535 | 2037.8596 | 2016.4254 | 2016.2209 | 2016.5385 | 2016.5979 | 2015.7767 | 2016.714 | 2018.6576 | 2018.526 | 2000.9276 | 2000.6833 | 2000.496 | 2000.585 | 2001.7629 | 2005.147 | 2005.5359 | 2006.7885 | 2005.2244 | 2008.7772 | 2006.719 | 2004.2552 | 2003.1184 | 2001.2822 | 2000.0781 | 2001.4424 | 2000.7388 | 2003.5925 | 2007.9956 | 2006.1566 | 2004.6331 | 2005.6102 | 2019.3241 | 2025.2101 | 2018.2958 | 2013.9225 | 2010.0129 | 2007.6909 | 2008.5878 | 2009.7526 | 2013.0459 | 2013.4222 | 2008.1038 | 2001.2458 | 1998.222 | 1991.9436 | 1988.8875 | 1995.4749 | 1996.9291 | 1997.4841 | 1.8654 | 1.8678 | 1.8676 | 1.8685 | 1.8692 | 1.8692 | 1.8688 | 1.8672 | 1.8668 | 1.8704 | 1.8707 | 1.8705 | 1.8714 | 1.8721 | 1.8712 | 1.8719 | 1.8715 | 1.8718 | 1.8708 | 1.871 | 1.8709 | 1.8697 | 1.869 | 1.8696 | 1.8696 | 1.8685 | 1.869 | 1.8668 | 1.8689 | 1.8698 | 1.8705 | 1.8713 | 1.871 | 1.8701 | 1.871 | 1.8711 | 1.8693 | 1.8703 | 1.8705 | 1.8704 | 1.8691 | 1.8691 | 1.8698 | 1.8687 | 1.8686 | 1.8674 | 1.8669 | 1.8677 | 1.8688
34 | 7360 | 10690 | 201 | 2.4 | 662 | 17.2 | 70.08889 | 852.5213 | 2006.336 | 68.5824 | 1.709145 | 1717.536 | 1.873782 | 2015.2706 | 2002.0837 | 1999.1647 | 2003.1237 | 2007.2058 | 2007.1556 | 2002.2477 | 2001.9426 | 2005.7408 | 1980.0441 | 1980.4159 | 1980.9934 | 1981.8247 | 1980.9023 | 1979.4952 | 1983.3068 | 1990.5796 | 1992.8622 | 1994.5931 | 1986.6812 | 1981.2302 | 1983.6774 | 1985.4889 | 1985.1166 | 1982.2371 | 2042.4091 | 2043.5433 | 2038.8793 | 2033.8473 | 2024.3143 | 2016.5728 | 2024.7294 | 2025.5111 | 2017.0608 | 2015.6356 | 2017.6494 | 2017.2277 | 2012.2032 | 2007.4626 | 2005.0914 | 1997.8816 | 1994.9357 | 1997.4348 | 2006.0085 | 2014.7979 | 2027.4948 | 2045.3011 | 2048.0776 | 2043.0322 | 1.8696 | 1.8697 | 1.8696 | 1.871 | 1.8713 | 1.8706 | 1.87 | 1.87 | 1.8697 | 1.8716 | 1.8717 | 1.871 | 1.8717 | 1.8718 | 1.8719 | 1.8725 | 1.8721 | 1.8715 | 1.8705 | 1.8709 | 1.8703 | 1.87 | 1.8699 | 1.8699 | 1.8709 | 1.878 | 1.8781 | 1.8784 | 1.8782 | 1.877 | 1.8771 | 1.8777 | 1.8782 | 1.878 | 1.878 | 1.8774 | 1.8774 | 1.8766 | 1.8765 | 1.8747 | 1.8756 | 1.875 | 1.8753 | 1.8753 | 1.8756 | 1.8761 | 1.8766 | 1.8772 | 1.8776
35 | 16000 | 11830 | 160 | 2.9 | 670 | 8.8 | 105.6293 | 568.5042 | 2016.205 | 121.9456 | 3.024137 | 1145.253 | 1.887873 | 1955.9165 | 1974.8904 | 1973.4275 | 1971.5635 | 1970.2488 | 1964.5894 | 1966.4529 | 1970.3768 | 1973.3051 | 1988.6877 | 1989.3403 | 1986.6914 | 1984.9736 | 1985.3191 | 1984.3638 | 1982.9213 | 1981.902 | 1978.4457 | 1980.7948 | 1980.8844 | 1979.4359 | 1980.7833 | 1979.8436 | 1983.3408 | 1987.2732 | 2077.0837 | 2077.8621 | 2074.6638 | 2069.8601 | 2063.6953 | 2061.0127 | 2071.1211 | 2071.5635 | 2063.113 | 2058.4551 | 2051.4519 | 2044.4926 | 2035.9299 | 2036.83 | 2038.3918 | 2035.6847 | 2035.5978 | 2037.6954 | 2040.3807 | 2041.0042 | 2047.3561 | 2060.6572 | 2070.1035 | 2074.2712 | 1.8821 | 1.8827 | 1.8834 | 1.8844 | 1.8832 | 1.8834 | 1.8837 | 1.8827 | 1.8829 | 1.8841 | 1.8838 | 1.884 | 1.8847 | 1.8843 | 1.884 | 1.8844 | 1.884 | 1.8839 | 1.8834 | 1.883 | 1.8833 | 1.8827 | 1.8825 | 1.8821 | 1.8829 | 1.895 | 1.8955 | 1.895 | 1.8939 | 1.8929 | 1.8934 | 1.895 | 1.8954 | 1.8942 | 1.8924 | 1.8928 | 1.8919 | 1.8909 | 1.8912 | 1.8903 | 1.8896 | 1.8892 | 1.8908 | 1.8909 | 1.8906 | 1.8905 | 1.8917 | 1.8928 | 1.8943
36 | 9920 | 5370 | 178 | 2.9 | 486 | 11.1 | 101.0632 | 834.0909 | 2005.431 | 157.4443 | 3.925448 | 1190.601 | 1.900069 | 1943.0667 | 1955.563 | 1956.4913 | 1957.4319 | 1955.9294 | 1953.1493 | 1952.1584 | 1951.8718 | 1954.7599 | 1967.5608 | 1967.4763 | 1967.2511 | 1966.9884 | 1965.2045 | 1964.6642 | 1963.5752 | 1962.1892 | 1958.8082 | 1960.1494 | 1959.7476 | 1956.8607 | 1957.484 | 1957.9042 | 1959.9302 | 1965.3773 | 2037.796 | 2044.0068 | 2047.3577 | 2054.7913 | 2059.9197 | 2062.4019 | 2088.0469 | 2100.511 | 2097.7375 | 2092.4197 | 2086.2822 | 2079.7041 | 2072.9072 | 2066.376 | 2057.2131 | 2046.2836 | 2036.2764 | 2031.8704 | 2021.9172 | 2015.5779 | 2011.7777 | 2018.7865 | 2024.3005 | 2030.2747 | 1.8946 | 1.8947 | 1.8954 | 1.8956 | 1.8958 | 1.895 | 1.8951 | 1.8954 | 1.8942 | 1.8952 | 1.8961 | 1.8954 | 1.8957 | 1.8968 | 1.8962 | 1.8961 | 1.8961 | 1.8963 | 1.896 | 1.8955 | 1.8962 | 1.8952 | 1.8945 | 1.8945 | 1.8941 | 1.901 | 1.9025 | 1.9038 | 1.9039 | 1.9043 | 1.9059 | 1.9104 | 1.9135 | 1.9104 | 1.9124 | 1.912 | 1.9106 | 1.9093 | 1.9072 | 1.9061 | 1.9045 | 1.902 | 1.8996 | 1.9 | 1.8991 | 1.899 | 1.8988 | 1.9003 | 1.9011
37 | 6720 | 1190 | 243 | 3.2 | 630 | 12.2 | 39.67931 | 916.788 | 1990.037 | 204.0533 | 5.126871 | 3009.181 | 1.99580625 | 1904.507 | 1911.7036 | 1911.2946 | 1913.4203 | 1916.6426 | 1912.9698 | 1917.3231 | 1915.3822 | 1913.8743 | 1947.0953 | 1945.2275 | 1942.0663 | 1942.1401 | 1942.5881 | 1940.2106 | 1946.7493 | 1949.5093 | 1949.8864 | 1952.6927 | 1951.4077 | 1957.3488 | 1955.3851 | 1944.4939 | 1946.475 | 1949.3914 | 2005.431 | 2011.2561 | 2019.2169 | 2028.0616 | 2038.0514 | 2049.9495 | 2090.4531 | 2097.106 | 2099.7969 | 2102.7703 | 2108.5603 | 2106.3306 | 2092.5671 | 2084.1108 | 2068.877 | 2051.1025 | 2034.5396 | 2020.9117 | 2008.405 | 1997.4086 | 2012.1959 | 2011.0563 | 1995.522 | 1998.3665 | 1.9837 | 1.9933 | 1.9941 | 1.9955 | 1.9945 | 1.996 | 1.9934 | 1.9947 | 1.9939 | 1.9959 | 1.9964 | 1.9969 | 1.9971 | 1.9979 | 2.0041 | 1.9976 | 1.9983 | 1.9983 | 2.0005 | 2.0024 | 1.9957 | 1.9955 | 2.0013 | 1.9974 | 1.9952 | 1.9973 | 1.9984 | 1.995 | 1.9951 | 1.9933 | 1.9925 | 1.9974 | 2.0013 | 1.9978 | 1.9974 | 1.9965 | site 37 n/a | 1.9984 | 1.994 | 1.9893 | 1.9929 | 1.9944 | 1.9954 | 1.9979 | 1.9985 | 1.9841 | 1.9874 | 1.9969 | 1.9979
38 | 8640 | 14110 | 220 | 2.5 | 806 | 12.5 | 87.39987 | 271.1682 | 1985.637 | 259.7729 | 6.5413 | 1363.139 | 1.898896 | 1875.0325 | 1873.8365 | 1873.8435 | 1872.5391 | 1869.8682 | 1869.9343 | 1871.8616 | 1874.9086 | 1873.0493 | 1882.8524 | 1883.8733 | 1884.9688 | 1883.5474 | 1881.084 | 1878.9136 | 1877.8632 | 1876.6869 | 1876.806 | 1879.7916 | 1880.7275 | 1880.8599 | 1880.415 | 1879.5643 | 1878.5513 | 1882.1576 | 2082.0879 | 2080.8853 | 2076.9407 | 2073.2244 | 2068.1841 | 2071.7805 | 2106.9197 | 2129.6411 | 2125.1587 | 2122.7446 | 2120.0911 | 2120.2722 | 2119.6594 | 2118.8052 | 2114.2249 | 2109.166 | 2104.4355 | 2098.9443 | 2094.1245 | 2085.2722 | 2080.9817 | 2081.376 | 2084.4685 | 2083.2776 | 1.8876 | 1.8875 | 1.8883 | 1.889 | 1.8896 | 1.8886 | 1.8887 | 1.887 | 1.888 | 1.8883 | 1.8897 | 1.8895 | 1.89 | 1.8903 | 1.8897 | 1.8892 | 1.8903 | 1.8897 | 1.8888 | 1.8891 | 1.8887 | 1.8885 | 1.8884 | 1.8883 | 1.8869 | 1.9046 | 1.905 | 1.9055 | 1.9045 | 1.9037 | 1.9056 | 1.912 | 1.9179 | 1.9168 | 1.9159 | 1.9161 | 1.9156 | 1.9152 | 1.9141 | 1.9133 | 1.9117 | 1.9099 | 1.9091 | 1.907 | 1.9055 | 1.904 | 1.9039 | 1.9043 | 1.905
39 | 10560 | 5750 | 151 | 3.9 | 734 | 18.3 | 46.64064 | 1146.2799 | 2006.76 | 40.7547 | 1.015435 | 2581.56 | 1.803253 | 1979.4951 | 1993.5918 | 1995.1293 | 1996.2916 | 2002.4236 | 1994.283 | 1993.4225 | 1999.9501 | 1993.6953 | 2005.3239 | 2006.5879 | 2008.3225 | 2007.5941 | 2008.1843 | 2008.8093 | 2007.9767 | 2007.8344 | 2005.9777 | 2006.7136 | 2005.4647 | 2003.0327 | 2001.4269 | 1999.2852 | 2000.8531 | 2010.9355 | 2016.8965 | 2019.3783 | 2020.2498 | 2017.3019 | 2015.8334 | 2013.8586 | 2019.0591 | 2018.9088 | 2013.1934 | 2013.2343 | 2007.4615 | 2012.277 | 2009.2091 | 2009.5406 | 2012.3918 | 2010.1394 | 2008.9479 | 2008.8962 | 2003.684 | 2000.5392 | 2003.814 | 2006.642 | 2011.6559 | 2015.5093 | 1.7958 | 1.7994 | 1.8003 | 1.8016 | 1.7977 | 1.8005 | 1.8001 | 1.7949 | 1.7984 | 1.8031 | 1.8036 | 1.803 | 1.8044 | 1.8048 | 1.8044 | 1.8049 | 1.8046 | 1.8041 | 1.8038 | 1.803 | 1.8027 | 1.8022 | 1.8026 | 1.8023 | 1.7979 | 1.805 | 1.8055 | 1.8052 | 1.8067 | 1.8059 | 1.8063 | 1.8078 | 1.8081 | 1.8074 | 1.8065 | 1.8073 | 1.8021 | 1.8065 | 1.8059 | 1.805 | 1.8054 | 1.8043 | 1.8016 | 1.8036 | 1.8034 | 1.8007 | 1.803 | 1.8026 | 1.8035
40 | 18560 | 12590 | 91 | 2.1 | 798 | 13.3 | 134.563 | 80.969 | 2019.956 | 96.5327 | 2.389476 | 900.6736 | 1.891435 | 1967.3865 | 1984.8699 | 1986.7321 | 1983.224 | 1977.5815 | 1971.4971 | 1970.5856 | 1974.0719 | 1979.474 | 2010.7881 | 2011.4429 | 2009.2736 | 2006.6711 | 2005.4955 | 2004.5573 | 2000.665 | 1995.1125 | 1989.1044 | 1987.3862 | 1987.243 | 1986.5028 | 1989.1619 | 1991.5795 | 1998.0232 | 2007.5122 | 2049.5398 | 2047.3475 | 2040.5955 | 2035.0463 | 2030.1823 | 2035.085 | 2049.2813 | 2061.1917 | 2063.9192 | 2059.896 | 2055.5605 | 2051.4836 | 2046.3868 | 2049.9907 | 2052.1831 | 2052.9619 | 2055.8193 | 2057.4919 | 2055.0642 | 2048.7087 | 2047.9855 | 2051.2402 | 2051.9666 | 2052.9661 | 1.8855 | 1.8867 | 1.8867 | 1.8876 | 1.8873 | 1.8866 | 1.8863 | 1.8857 | 1.8863 | 1.8889 | 1.8897 | 1.8896 | 1.8894 | 1.89 | 1.8896 | 1.8893 | 1.8888 | 1.8886 | 1.8884 | 1.8875 | 1.8878 | 1.8873 | 1.8877 | 1.8882 | 1.8875 | 1.8943 | 1.894 | 1.8939 | 1.8928 | 1.8929 | 1.8937 | 1.8951 | 1.8966 | 1.8967 | 1.8981 | 1.8972 | 1.8959 | 1.8964 | 1.8953 | 1.8958 | 1.8962 | 1.896 | 1.8957 | 1.8955 | 1.8955 | 1.8939 | 1.8935 | 1.8946 | 1.8937
41 | 18240 | 6130 | 164 | 3.4 | 726 | 8.5 | 74.1865 | 607.1179 | 2017.06 | 158.0907 | 3.91884 | 1631.343 | 1.890012 | 1938.1383 | 1963.9594 | 1964.6801 | 1963.5886 | 1962.203 | 1958.748 | 1958.8278 | 1960.7095 | 1963.2238 | 1987.1719 | 1987.416 | 1984.4246 | 1983.3844 | 1983.3126 | 1981.7787 | 1981.297 | 1978.2444 | 1975.9513 | 1978.5166 | 1978.8732 | 1978.4307 | 1979.2155 | 1979.4642 | 1981.5396 | 1985.7831 | 2055.353 | 2060.1079 | 2061.3235 | 2063.657 | 2066.7688 | 2070.5327 | 2089.4456 | 2096.229 | 2094.0332 | 2092.3975 | 2087.5518 | 2079.9141 | 2070.9165 | 2066.5073 | 2061.6326 | 2054.0471 | 2046.2771 | 2039.7102 | 2036.6342 | 2034.6119 | 2032.1545 | 2040.2101 | 2046.9398 | 2050.0962 | 1.8822 | 1.8835 | 1.8841 | 1.8853 | 1.8851 | 1.8842 | 1.8842 | 1.8835 | 1.8832 | 1.885 | 1.8852 | 1.8855 | 1.8857 | 1.8854 | 1.8856 | 1.885 | 1.8862 | 1.8852 | 1.8852 | 1.8848 | 1.8843 | 1.8842 | 1.8838 | 1.8838 | 1.8841 | 1.8933 | 1.8937 | 1.8949 | 1.8957 | 1.8957 | 1.8964 | 1.9004 | 1.9027 | 1.9019 | 1.9019 | 1.901 | 1.8995 | 1.8982 | 1.8961 | 1.8951 | 1.8937 | 1.8932 | 1.893 | 1.892 | 1.8911 | 1.8914 | 1.891 | 1.8916 | 1.8928
42 | 15040 | 14870 | 247 | 3.4 | 742 | 16.1 | 61.08673 | 1053.7537 | 2005.345 | 59.2253 | 1.476686 | 1969.67 | 1.855845 | 2044.4764 | 2012.4684 | 2009.4896 | 2007.8948 | 2011.0674 | 2010.3762 | 2014.1523 | 2017.5437 | 2015.8673 | 1988.0654 | 1985.2511 | 1986.3333 | 1987.7332 | 1987.9932 | 1990.736 | 1990.8728 | 1990.6899 | 1989.6595 | 1992.4524 | 1992.0273 | 1993.0165 | 1993.4285 | 1991.799 | 1991.4655 | 1990.5461 | 2015.6204 | 2014.4156 | 2012.4486 | 2014.6975 | 2012.2992 | 2010.7498 | 2022.8438 | 2027.2986 | 2023.109 | 2018.8368 | 2014.8085 | 2011.0134 | 2008.4869 | 2004.8934 | 2001.062 | 1999.9534 | 2000.3043 | 1999.8298 | 2002.6528 | 2006.0848 | 2008.8043 | 2014.8651 | 2016.1584 | 2015.249 | 1.851 | 1.8525 | 1.8523 | 1.8542 | 1.8532 | 1.8533 | 1.8533 | 1.8529 | 1.8525 | 1.8538 | 1.8543 | 1.8537 | 1.8544 | 1.8557 | 1.8547 | 1.8551 | 1.8552 | 1.855 | 1.8535 | 1.8538 | 1.8539 | 1.8534 | 1.8526 | 1.8531 | 1.8535 | 1.8579 | 1.8587 | 1.8586 | 1.8584 | 1.8583 | 1.8586 | 1.8595 | 1.8605 | 1.8594 | 1.8596 | 1.8593 | 1.859 | 1.8586 | 1.8572 | 1.8575 | 1.8568 | 1.8564 | 1.8575 | 1.8571 | 1.8564 | 1.8567 | 1.8571 | 1.858 | 1.8584
43 | 12800 | 19050 | 72 | 2.6 | 638 | 18.1 | 178.4844 | 564.5234 | 2005.065 | 115.3876 | 2.877403 | 674.0305 | 1.876992 | 1935.9342 | 1960.163 | 1963.1945 | 1961.1891 | 1958.2605 | 1954.0292 | 1952.3694 | 1953.4561 | 1955.1293 | 1985.6846 | 1987.8444 | 1988.4945 | 1987.3497 | 1987.0701 | 1985.5173 | 1983.1604 | 1979.5554 | 1976.5984 | 1973.978 | 1972.7903 | 1970.5763 | 1971.5901 | 1971.9114 | 1975.0248 | 1981.5895 | 2046.0615 | 2044.3635 | 2038.4169 | 2032.6304 | 2025.1008 | 2026.0331 | 2040.0549 | 2048.5852 | 2042.8641 | 2041.0125 | 2038.651 | 2038.1851 | 2032.923 | 2033.6267 | 2032.6206 | 2034.6606 | 2040.9358 | 2047.597 | 2048.4856 | 2045.1136 | 2046.203 | 2051.3218 | 2051.1316 | 2049.1521 | 1.8724 | 1.8727 | 1.8726 | 1.8739 | 1.8738 | 1.8736 | 1.8729 | 1.8722 | 1.8729 | 1.8741 | 1.8749 | 1.8749 | 1.8754 | 1.8753 | 1.8751 | 1.8743 | 1.8747 | 1.8741 | 1.8742 | 1.8729 | 1.8727 | 1.8719 | 1.8724 | 1.8739 | 1.8736 | 1.8808 | 1.8813 | 1.8812 | 1.8803 | 1.8805 | 1.88 | 1.881 | 1.8823 | 1.8821 | 1.881 | 1.8809 | 1.8805 | 1.8805 | 1.8805 | 1.8797 | 1.8794 | 1.8794 | 1.8806 | 1.8805 | 1.8796 | 1.8799 | 1.8789 | 1.8801 | 1.8802
44 | 13760 | 14490 | 128 | 3.5 | 582 | 19.5 | 87.87812 | 1092.4248 | 1978.331 | 59.9614 | 1.515454 | 1350.733 | 1.820508 | 1995.7269 | 2000.99 | 1999.0442 | 1997.9069 | 1997.9304 | 1998.7723 | 2001.1187 | 2004.3395 | 2001.4376 | 1992.4749 | 1988.2345 | 1988.1472 | 1988.9276 | 1986.6848 | 1983.484 | 1982.9121 | 1986.0582 | 1989.1406 | 1996.726 | 2000.8328 | 2004.2212 | 2006.384 | 2004.6571 | 2002.0144 | 1997.7852 | 1959.4551 | 1963.3489 | 1965.1366 | 1969.0607 | 1969.9221 | 1971.756 | 1973.8578 | 1971.2269 | 1967.2595 | 1965.8409 | 1964.3954 | 1963.2275 | 1963.4994 | 1959.1736 | 1958.1931 | 1955.1005 | 1952.2603 | 1949.0875 | 1948.355 | 1946.4226 | 1946.6328 | 1949.5918 | 1953.3927 | 1956.0936 | 1.8161 | 1.8178 | 1.8189 | 1.8204 | 1.8204 | 1.8194 | 1.8191 | 1.8175 | 1.8185 | 1.8192 | 1.8205 | 1.821 | 1.8218 | 1.8219 | 1.8214 | 1.8217 | 1.8213 | 1.8215 | 1.8208 | 1.8203 | 1.8197 | 1.8184 | 1.8182 | 1.8187 | 1.819 | 1.8209 | 1.8217 | 1.8224 | 1.8228 | 1.8238 | 1.823 | 1.8239 | 1.8241 | 1.824 | 1.8233 | 1.8232 | 1.8223 | 1.8212 | 1.8216 | 1.8209 | 1.8202 | 1.8193 | 1.8191 | 1.8185 | 1.8186 | 1.8183 | 1.8189 | 1.8193 | 1.8201
45 | 14080 | 16390 | 155 | 2.8 | 766 | 16.4 | 92.20443 | 632.2062 | 1982.056 | 125.8998 | 3.17599 | 1289.779 | 1.869906 | 1944.4662 | 1938.1832 | 1939.0707 | 1938.8074 | 1939.5013 | 1937.5154 | 1939.4528 | 1938.4073 | 1937.4548 | 1934.0431 | 1936.0219 | 1937.4858 | 1936.1816 | 1935.5338 | 1936.3439 | 1934.1481 | 1933.4591 | 1932.3235 | 1933.0394 | 1932.0796 | 1931.5367 | 1929.3257 | 1926.3126 | 1928.8281 | 1932.2974 | 2045.3879 | 2044.002 | 2037.7682 | 2032.1448 | 2022.8961 | 2019.55 | 2041.1958 | 2052.2124 | 2042.851 | 2034.8833 | 2028.291 | 2023.5354 | 2014.6744 | 2016.1327 | 2017.0803 | 2016.3226 | 2016.7894 | 2019.4037 | 2020.7719 | 2024.7068 | 2031.5808 | 2041.9554 | 2047.2491 | 2047.533 | 1.8652 | 1.8648 | 1.8658 | 1.8667 | 1.8661 | 1.8662 | 1.8652 | 1.8651 | 1.8647 | 1.8655 | 1.8661 | 1.866 | 1.8669 | 1.8669 | 1.8657 | 1.8663 | 1.8663 | 1.8659 | 1.8656 | 1.8655 | 1.8646 | 1.8642 | 1.8642 | 1.8639 | 1.8642 | 1.8755 | 1.875 | 1.8751 | 1.8743 | 1.874 | 1.874 | 1.8756 | 1.8768 | 1.8758 | 1.8754 | 1.8748 | 1.8742 | 1.8746 | 1.8741 | 1.8735 | 1.8736 | 1.8734 | 1.8733 | 1.874 | 1.8735 | 1.8735 | 1.8739 | 1.8747 | 1.8752
46 | 10240 | 12210 | 105 | 2.2 | 534 | 14.4 | 156.2531 | 485.2674 | 2012.25 | 153.648 | 3.817815 | 772.6887 | 1.888851 | 1943.8761 | 1945.8937 | 1947.9036 | 1946.9777 | 1943.3252 | 1941.0488 | 1939.1433 | 1939.3613 | 1942.547 | 1961.8658 | 1966.0936 | 1966.1437 | 1965.8671 | 1963.6802 | 1961.692 | 1956.8447 | 1952.7229 | 1947.7157 | 1947.1907 | 1943.5945 | 1942.5607 | 1942.3091 | 1944.3337 | 1950.4706 | 1957.2965 | 2088.6277 | 2084.0557 | 2074.2632 | 2066.2896 | 2057.1328 | 2057.2852 | 2074.5408 | 2087.0847 | 2081.2058 | 2076.1753 | 2073.8298 | 2072.228 | 2071.6245 | 2073.9353 | 2074.2983 | 2073.7542 | 2073.4272 | 2074.0308 | 2073.0469 | 2075.782 | 2082.6096 | 2090.0808 | 2092.7913 | 2091.7058 | 1.883 | 1.8833 | 1.8837 | 1.8841 | 1.8843 | 1.8826 | 1.883 | 1.883 | 1.8827 | 1.8847 | 1.8845 | 1.885 | 1.8844 | 1.885 | 1.8839 | 1.884 | 1.8836 | 1.8835 | 1.8826 | 1.883 | 1.8821 | 1.8827 | 1.8826 | 1.8825 | 1.8834 | 1.8954 | 1.8952 | 1.8944 | 1.8929 | 1.8922 | 1.8926 | 1.895 | 1.8969 | 1.8966 | 1.896 | 1.8953 | 1.8957 | 1.8952 | 1.8946 | 1.8938 | 1.893 | 1.8935 | 1.8936 | 1.8933 | 1.8929 | 1.8934 | 1.8944 | 1.8952 | 1.8954
47 | 8320 | 18670 | 206 | 2.4 | 750 | 13.9 | 127.8423 | 317.7477 | 2010.332 | 170.2826 | 4.235186 | 943.5054 | 1.886241 | 1919.7904 | 1939.1172 | 1938.5146 | 1936.291 | 1931.0364 | 1929.6202 | 1933.9174 | 1936.9701 | 1938.1613 | 1967.051 | 1967.1809 | 1966.6415 | 1965.0394 | 1963.1461 | 1959.6112 | 1955.5179 | 1954.3013 | 1951.9734 | 1953.7563 | 1955.1792 | 1954.9047 | 1956.0421 | 1956.6385 | 1959.3787 | 1964.8562 | 2076.5356 | 2073.2373 | 2066.8767 | 2060.1362 | 2054.6921 | 2057.4543 | 2076.8662 | 2090.073 | 2084.5461 | 2078.2937 | 2075.1543 | 2072.1018 | 2067.5 | 2069.696 | 2070.6165 | 2072.0576 | 2073.9944 | 2074.7661 | 2073.5935 | 2072.9353 | 2070.8381 | 2078.3337 | 2080.6128 | 2080.7241 | 1.8805 | 1.8802 | 1.8807 | 1.881 | 1.8809 | 1.8795 | 1.8805 | 1.8801 | 1.8806 | 1.8812 | 1.8821 | 1.8824 | 1.8829 | 1.8826 | 1.882 | 1.8817 | 1.8806 | 1.8811 | 1.8813 | 1.8804 | 1.8808 | 1.8807 | 1.8805 | 1.8812 | 1.8806 | 1.8917 | 1.8912 | 1.8904 | 1.8902 | 1.8895 | 1.8897 | 1.893 | 1.8956 | 1.8946 | 1.8939 | 1.8929 | 1.8928 | 1.8922 | 1.8919 | 1.8922 | 1.8916 | 1.8912 | 1.8914 | 1.8913 | 1.8892 | 1.8899 | 1.8904 | 1.8917 | 1.8912
48 | 8000 | 16010 | 187 | 2.3 | 790 | 16.9 | 80.90675 | 529.3599 | 2010.364 | 102.2206 | 2.542341 | 1490.875 | 1.876106 | 1979.5857 | 1968.968 | 1969.4325 | 1970.1102 | 1969.2444 | 1970.6185 | 1972.9753 | 1972.275 | 1969.4714 | 1971.236 | 1971.8254 | 1971.3872 | 1970.0748 | 1968.1755 | 1968.0691 | 1968.7769 | 1969.3771 | 1970.8247 | 1974.1766 | 1973.4658 | 1970.6912 | 1967.9036 | 1964.6627 | 1965.2091 | 1970.1078 | 2066.8833 | 2064.6653 | 2059.7222 | 2056.1111 | 2047.5752 | 2045.644 | 2058.311 | 2065.4189 | 2057.8735 | 2051.4751 | 2049.0972 | 2047.0784 | 2040.5337 | 2043.7084 | 2045.1642 | 2041.735 | 2039.2479 | 2040.2499 | 2042.4418 | 2047.3574 | 2052.0076 | 2059.1655 | 2062.543 | 2065.1738 | 1.8703 | 1.8706 | 1.8712 | 1.871 | 1.8721 | 1.8714 | 1.8712 | 1.8707 | 1.8703 | 1.8724 | 1.8727 | 1.8723 | 1.8726 | 1.8732 | 1.8733 | 1.8728 | 1.873 | 1.872 | 1.8719 | 1.8716 | 1.8715 | 1.8711 | 1.8717 | 1.8716 | 1.8704 | 1.8809 | 1.8817 | 1.8811 | 1.8806 | 1.8809 | 1.8804 | 1.8821 | 1.8834 | 1.8822 | 1.8824 | 1.8817 | 1.8815 | 1.8808 | 1.8805 | 1.8793 | 1.8794 | 1.879 | 1.8794 | 1.8794 | 1.8791 | 1.8793 | 1.8798 | 1.8804 | 1.881
49 | 5120 | 6890 | 192 | 3 | 846 | 14.7 | 40.69782 | 979.2334 | 2004.589 | 54.3635 | 1.355976 | 2955.327 | 1.842084 | 1969.3192 | 1982.6521 | 1979.0574 | 1977.4821 | 1979.8933 | 1979.0487 | 1983.7092 | 1986.772 | 1984.7952 | 1997.8855 | 1995.2527 | 1992.9813 | 1992.6881 | 1994.0521 | 1995.3372 | 1998.6598 | 2001.5364 | 2002.5258 | 2006.8074 | 2008.1963 | 2008.0461 | 2007.4081 | 2002.5039 | 2001.6819 | 2001.3295 | 2021.579 | 2020.2698 | 2016.8904 | 2015.4022 | 2011.3336 | 2008.3174 | 2018.2766 | 2019.0948 | 2015.7418 | 2014.6017 | 2012.814 | 2010.507 | 2014.2474 | 2013.3801 | 2016.4231 | 2015.8821 | 2015.8252 | 2015.3015 | 2016.2817 | 2016.8168 | 2018.1989 | 2023.6827 | 2022.1902 | 2022.1814 | 1.8327 | 1.8363 | 1.8371 | 1.8383 | 1.8372 | 1.8373 | 1.8368 | 1.8359 | 1.8365 | 1.8395 | 1.8402 | 1.8403 | 1.8406 | 1.8404 | 1.8408 | 1.8405 | 1.8402 | 1.8403 | 1.8401 | 1.8396 | 1.8389 | 1.8383 | 1.8388 | 1.8383 | 1.8382 | 1.8468 | 1.8473 | 1.8462 | 1.846 | 1.8462 | 1.846 | 1.8474 | 1.8486 | 1.8467 | 1.8464 | 1.846 | 1.846 | 1.8455 | 1.8447 | 1.8443 | 1.8447 | 1.8441 | 1.8447 | 1.8446 | 1.8443 | 1.8445 | 1.8448 | 1.8468 | 1.8464
50 | 4160 | 11070 | 77 | 3.7 | 822 | 7.1 | 121.1013 | 267.8573 | 2011.312 | 295.1855 | 7.338133 | 996.5103 | 1.886155 | 1837.7129 | 1901.5546 | 1898.6033 | 1896.5795 | 1889.902 | 1884.8638 | 1888.9805 | 1895.7761 | 1900.8734 | 1961.7833 | 1959.845 | 1957.2311 | 1953.7126 | 1951.8402 | 1950.3563 | 1949.0782 | 1948.2628 | 1945.9481 | 1949.6273 | 1949.9612 | 1951.0874 | 1954.865 | 1953.1023 | 1953.6367 | 1960.5999 | 2132.8984 | 2130.5432 | 2122.8201 | 2117.05 | 2107.8865 | 2097.0764 | 2110.6057 | 2107.6606 | 2092.4734 | 2081.239 | 2073.072 | 2064.0674 | 2057.3237 | 2059.0962 | 2062.8948 | 2066.3005 | 2070.1208 | 2077.6775 | 2088.583 | 2099.7397 | 2109.3081 | 2121.0803 | 2128.1633 | 2130.8259 | 1.8734 | 1.8773 | 1.8776 | 1.8776 | 1.8779 | 1.8773 | 1.8777 | 1.8774 | 1.8769 | 1.8801 | 1.8802 | 1.8799 | 1.8811 | 1.8811 | 1.8804 | 1.8798 | 1.8804 | 1.8805 | 1.8799 | 1.88 | 1.8802 | 1.8795 | 1.8795 | 1.8806 | 1.8794 | 1.8999 | 1.9001 | 1.8984 | 1.8971 | 1.8954 | 1.8937 | 1.8957 | 1.8959 | 1.8929 | 1.8917 | 1.8906 | 1.8899 | 1.8896 | 1.8884 | 1.8887 | 1.888 | 1.8885 | 1.8901 | 1.891 | 1.8919 | 1.8939 | 1.8964 | 1.8982 | 1.8999
| N2 | NH3 | SiH4 | Pres. | HF | Gap | SDT | stress | Mean | Range | Unif. | D/R | R.I | Data1 | Data2 | Data3 | Data4 | Data5 | Data6 | Data7 | Data8 | Data9 | Data10 | Data11 | Data12 | Data13 | Data14 | Data15 | Data16 | Data17 | Data18 | Data19 | Data20 | Data21 | Data22 | Data23 | Data24 | Data25 | Data26 | Data27 | Data28 | Data29 | Data30 | Data31 | Data32 | Data33 | Data34 | Data35 | Data36 | Data37 | Data38 | Data39 | Data40 | Data41 | Data42 | Data43 | Data44 | Data45 | Data46 | Data47 | Data48 | Data49 | Data1 | Data2 | Data3 | Data4 | Data5 | Data6 | Data7 | Data8 | Data9 | Data10 | Data11 | Data12 | Data13 | Data14 | Data15 | Data16 | Data17 | Data18 | Data19 | Data20 | Data21 | Data22 | Data23 | Data24 | Data25 | Data26 | Data27 | Data28 | Data29 | Data30 | Data31 | Data32 | Data33 | Data34 | Data35 | Data36 | Data37 | Data38 | Data39 | Data40 | Data41 | Data42 | Data43 | Data44 | Data45 | Data46 | Data47 | Data48 | Data49
| 19520 | 9550 | 109 | 3.2 | 478 | 9.4 | 132.1323 | 824.3627 | 2014.888 | 93.1449 | 2.311416 | 914.9417 | 1.877702 | 1962.6158 | 1982.5232 | 1982.8462 | 1980.8914 | 1977.3162 | 1974.8541 | 1975.8004 | 1979.2616 | 1981.818 | 2004.053 | 2003.296 | 2001.3231 | 2000.0802 | 1999.2659 | 1998.9353 | 1996.4253 | 1996.5885 | 1993.1272 | 1994.9756 | 1995.0763 | 1996.1818 | 1996.1854 | 1995.9307 | 1998.2305 | 2002.0349 | 2048.303 | 2050.1592 | 2048.9849 | 2047.0187 | 2043.8126 | 2043.0568 | 2052.6731 | 2055.7607 | 2051.4248 | 2048.9385 | 2044.8212 | 2038.3439 | 2033.099 | 2031.4363 | 2032.9637 | 2030.7295 | 2029.2349 | 2027.2614 | 2026.9337 | 2025.6376 | 2026.9435 | 2035.313 | 2041.5249 | 2045.5179 | 1.8732 | 1.8744 | 1.8744 | 1.8752 | 1.8762 | 1.8748 | 1.8749 | 1.874 | 1.8741 | 1.8751 | 1.8759 | 1.8757 | 1.8757 | 1.8761 | 1.8758 | 1.877 | 1.8758 | 1.8759 | 1.8757 | 1.8753 | 1.874 | 1.8743 | 1.8741 | 1.8741 | 1.8748 | 1.8799 | 1.8802 | 1.8801 | 1.88 | 1.8803 | 1.8806 | 1.8823 | 1.8828 | 1.8822 | 1.8819 | 1.8814 | 1.8813 | 1.8813 | 1.8811 | 1.8804 | 1.8802 | 1.8794 | 1.8795 | 1.8795 | 1.8791 | 1.879 | 1.8789 | 1.8797 | 1.8798
| 4480 | 17910 | 169 | 3.3 | 702 | 11.9 | 61.49566 | 1040.7251 | 2003.196 | 106.7691 | 2.66497 | 1954.475 | 1.83781 | 1932.3718 | 1959.426 | 1957.2876 | 1958.4662 | 1960.3838 | 1959.693 | 1961.1974 | 1961.5255 | 1958.6404 | 1990.7572 | 1987.8549 | 1986.7122 | 1985.7583 | 1988.1044 | 1989.3373 | 1990.7562 | 1991.6014 | 1991.5856 | 1995.584 | 1996.8647 | 1996.749 | 1995.1263 | 1993.6604 | 1991.3789 | 1990.639 | 2022.0389 | 2021.8323 | 2021.2924 | 2022.2584 | 2020.5334 | 2020.3774 | 2032.427 | 2039.1409 | 2035.3567 | 2036.895 | 2034.3014 | 2034.2015 | 2036.7197 | 2035.2795 | 2037.7775 | 2035.1259 | 2032.7853 | 2028.2888 | 2027.6547 | 2023.458 | 2020.4574 | 2022.6296 | 2022.8093 | 2021.4774 | 1.829 | 1.8319 | 1.8337 | 1.8345 | 1.8339 | 1.8333 | 1.8328 | 1.8325 | 1.8334 | 1.835 | 1.8364 | 1.8364 | 1.8371 | 1.8365 | 1.8365 | 1.8364 | 1.837 | 1.837 | 1.8364 | 1.8355 | 1.8348 | 1.8349 | 1.8343 | 1.835 | 1.8354 | 1.8392 | 1.8403 | 1.8402 | 1.8404 | 1.8409 | 1.8417 | 1.8434 | 1.8445 | 1.8446 | 1.8443 | 1.8445 | 1.8435 | 1.8431 | 1.8424 | 1.8408 | 1.8407 | 1.8397 | 1.8401 | 1.8383 | 1.8383 | 1.8377 | 1.8373 | 1.8381 | 1.8391
| 6400 | 7650 | 118 | 3.7 | 502 | 15.5 | 63.81587 | 1078.0542 | 2011.515 | 76.3952 | 1.898947 | 1891.237 | 1.79961875 | 1955.9363 | 1978.9781 |  | 1981.6199 | 1982.1853 | 1980.3162 | 1980.4751 | 1980.9307 | 1979.9337 | 2006.7998 | 2007.4105 | 2006.1193 | 2006.7356 | 2007.7059 | 2008.4995 | 2014.6595 | 2009.2703 | 2009.832 | 2010.4563 | 2008.078 | 2006.646 | 2012.9966 | 2005.6426 | 2004.7197 | 2011.1373 | 2027.6602 | 2032.3315 | 2030.3357 | 2024.4799 | 2020.2487 | 2024.9138 | 2020.2285 | 2025.712 | 2016.8175 | 2022.0378 | 2020.573 | 2021.1401 | 2028.4224 | 2027.342 | 2030.8909 | 2025.2716 | 2028.432 | 2027.4194 | 2024.625 | 2017.8608 | 2021.2009 | 2024.829 | 2027.0011 | 2025.873 | 1.7935 | 1.7984 |  | 1.8001 | 1.7998 | 1.7993 | 1.7985 | 1.7975 | 1.7974 | 1.8014 | 1.8017 | 1.8023 | 1.8026 | 1.8031 | 1.8029 | 1.7988 | 1.8028 | 1.8011 | 1.8016 | 1.8021 | 1.8017 | 1.7963 | 1.8002 | 1.8007 | 1.7974 | 1.8004 | 1.7985 | 1.7988 | 1.8023 | 1.8029 | 1.7981 | 1.8035 | 1.7994 | 1.8029 | 1.7993 | 1.7991 | 1.7994 | 1.7983 | 1.7989 | 1.7977 | 1.8011 | 1.7971 | 1.7962 | 1.7971 | 1.7996 | 1.7959 | 1.7964 | 1.7975 | 1.8001
| 7680 | 2710 | 210 | 3.6 | 654 | 20.3 | 35.09344 | 1231.7004 | 2004.069 | 54.9104 | 1.369973 | 3426.399 | 1.851251 | 1992.7511 | 1990.1936 | 1992.9309 | 1996.0348 | 1996.851 | 1995.2858 | 1990.6603 | 1988.9253 | 1987.4081 | 1993.0359 | 1995.3038 | 1999.0288 | 2000.0393 | 2003.7604 | 2008.3512 | 2007.4462 | 2005.7632 | 2001.7426 | 1999.4077 | 1994.2805 | 1990.6118 | 1987.5619 | 1983.5277 | 1984.7657 | 1989.2197 | 2015.66 | 2019.5864 | 2019.7726 | 2020.8774 | 2017.6038 | 2021.2048 | 2031.4032 | 2038.4381 | 2035.4355 | 2031.814 | 2026.4916 | 2020.8291 | 2016.3582 | 2012.1239 | 2008.9249 | 2005.036 | 1998.8375 | 1994.6345 | 1990.3284 | 1989.4629 | 1990.7614 | 2000.3872 | 2006.5961 | 2011.9297 | 1.8417 | 1.8467 | 1.8476 | 1.8485 | 1.8483 | 1.8465 | 1.8474 | 1.8466 | 1.8469 | 1.8515 | 1.8525 | 1.852 | 1.8539 | 1.8535 | 1.8519 | 1.8527 | 1.8527 | 1.8525 | 1.8526 | 1.8526 | 1.8512 | 1.8505 | 1.851 | 1.851 | 1.8512 | 1.8523 | 1.8529 | 1.8523 | 1.8519 | 1.8532 | 1.8523 | 1.8541 | 1.853 | 1.8524 | 1.8531 | 1.8532 | 1.8526 | 1.8522 | 1.8527 | 1.8528 | 1.852 | 1.8521 | 1.8516 | 1.8526 | 1.8513 | 1.8514 | 1.8514 | 1.8523 | 1.8521
| 7040 | 13350 | 82 | 3.1 | 646 | 7.4 | 154.6081 | 450.9708 | 2003.326 | 180.8974 | 4.514926 | 777.447 | 1.885708 | 1895.6207 | 1934.8679 | 1932.9519 | 1930.281 | 1926.0366 | 1922.7727 | 1925.4563 | 1929.7711 | 1932.9746 | 1974.8933 | 1972.5332 | 1970.5194 | 1967.304 | 1965.8837 | 1964.6667 | 1963.8173 | 1963.2875 | 1960.6575 | 1963.9561 | 1963.8671 | 1964.2539 | 1966.4792 | 1965.5289 | 1968.1569 | 1972.2845 | 2071.248 | 2073.1057 | 2069.5029 | 2066.4595 | 2061.7278 | 2059.8257 | 2073.8618 | 2076.5181 | 2065.1648 | 2059.8494 | 2053.2568 | 2046.1199 | 2040.1648 | 2039.4673 | 2041.1686 | 2041.038 | 2041.5428 | 2044.3818 | 2045.1687 | 2045.9838 | 2051.2109 | 2060.408 | 2066.9553 | 2070.04 | 1.8785 | 1.8801 | 1.8806 | 1.881 | 1.8811 | 1.8796 | 1.88 | 1.8796 | 1.8804 | 1.882 | 1.883 | 1.8817 | 1.8823 | 1.8825 | 1.8825 | 1.8823 | 1.882 | 1.882 | 1.8816 | 1.8819 | 1.8816 | 1.8816 | 1.881 | 1.881 | 1.8817 | 1.8922 | 1.8917 | 1.8916 | 1.8912 | 1.8913 | 1.8908 | 1.893 | 1.8933 | 1.892 | 1.8908 | 1.8905 | 1.8896 | 1.8894 | 1.8891 | 1.889 | 1.8889 | 1.8884 | 1.8884 | 1.8886 | 1.8889 | 1.8888 | 1.8895 | 1.8902 | 1.8909
| 9600 | 13730 | 252 | 3.3 | 718 | 9.1 | 115.0441 | 521.73 | 2007.868 | 214.0382 | 5.329986 | 1047.182 | 1.8845 | 1898.0983 | 1927.4215 | 1928.5063 | 1926.9932 | 1926.9868 | 1922.4852 | 1923.0245 | 1925.2754 | 1926.5874 | 1956.3711 | 1956.6327 | 1954.0507 | 1953.1709 | 1951.3641 | 1951.9288 | 1951.8052 | 1951.3132 | 1947.8019 | 1950.4127 | 1950.4532 | 1950.578 | 1951.2811 | 1951.5314 | 1952.0948 | 1953.6852 | 2069.2146 | 2073.3142 | 2075.2126 | 2077.0562 | 2077.9563 | 2078.2612 | 2101.127 | 2112.1365 | 2105.3647 | 2101.377 | 2097.9324 | 2091.7017 | 2084.7061 | 2079.678 | 2075.0251 | 2069.0093 | 2064.3828 | 2060.573 | 2058.991 | 2055.314 | 2053.0073 | 2058.1804 | 2060.5315 | 2065.636 | 1.8753 | 1.8774 | 1.8773 | 1.879 | 1.8774 | 1.8775 | 1.8776 | 1.877 | 1.8774 | 1.8788 | 1.8787 | 1.8792 | 1.8793 | 1.8801 | 1.8789 | 1.8788 | 1.8787 | 1.8796 | 1.879 | 1.8791 | 1.8782 | 1.8779 | 1.8773 | 1.8776 | 1.879 | 1.8889 | 1.8901 | 1.8907 | 1.891 | 1.891 | 1.8914 | 1.8953 | 1.8979 | 1.8964 | 1.8964 | 1.8954 | 1.8943 | 1.8932 | 1.8913 | 1.8907 | 1.89 | 1.8883 | 1.8884 | 1.8878 | 1.8868 | 1.8869 | 1.8867 | 1.888 | 1.8875
| 12160 | 10310 | 141 | 2.9 | 566 | 19.7 | 86.78 | 1126.6003 | 1989.803 | 33.0004 | 0.8292377 | 1375.757 | 1.848716 | 1999.9216 | 1986.8221 | 1982.6372 | 1980.4486 | 1980.0217 | 1980.5045 | 1982.3188 | 1985.2598 | 1986.0621 | 1984.8837 | 1980.198 | 1979.4423 | 1982.0884 | 1983.0626 | 1980.9958 | 1981.2332 | 1981.7217 | 1976.5923 | 1977.496 | 1979.4548 | 1981.9438 | 1982.1638 | 1982.9597 | 1984.605 | 1984.2253 | 2004.2045 | 1997.9041 | 1991.0623 | 1987.8899 | 1983.459 | 1982.7189 | 1994.9286 | 2007.0251 | 2004.4327 | 2008.0245 | 2002.8025 | 1995.6887 | 1991.2051 | 1988.6655 | 1988.3359 | 1991.5872 | 1993.9084 | 1995.0457 | 1996.8872 | 1997.5486 | 2003.0717 | 2009.161 | 2009.5927 | 2008.1545 | 1.8451 | 1.8453 | 1.8467 | 1.8477 | 1.8474 | 1.8467 | 1.8466 | 1.8459 | 1.8457 | 1.8468 | 1.8477 | 1.848 | 1.8486 | 1.8491 | 1.8483 | 1.8491 | 1.848 | 1.8484 | 1.8475 | 1.8476 | 1.8466 | 1.8464 | 1.8463 | 1.8464 | 1.8474 | 1.8499 | 1.851 | 1.8502 | 1.8502 | 1.8501 | 1.8503 | 1.8523 | 1.8521 | 1.8526 | 1.8501 | 1.8507 | 1.8515 | 1.8507 | 1.8504 | 1.8502 | 1.8499 | 1.8497 | 1.8495 | 1.8495 | 1.8499 | 1.8488 | 1.8488 | 1.8498 | 1.8496
| 12480 | 19430 | 95 | 3.8 | 542 | 9.7 | 136.9825 | 907.1317 | 2011.813 | 90.1891 | 2.241488 | 881.1985 | 1.865669 | 1942.1517 | 1982.9667 | 1982.5953 | 1980.3876 | 1978.2456 | 1976.5116 | 1978.519 | 1982.0236 | 1982.9672 | 2012.1869 | 2011.3975 | 2009.3856 | 2009.5255 | 2008.1853 | 2006.9637 | 2007.5609 | 2007.1899 | 2005.9958 | 2008.067 | 2009.8521 | 2009.8231 | 2011.8956 | 2010.1804 | 2011.6532 | 2012.1049 | 2029.1946 | 2030.7965 | 2027.2551 | 2026.6985 | 2025.4077 | 2024.9812 | 2031.2391 | 2032.3408 | 2030.7111 | 2029.6355 | 2028.2285 | 2025.0472 | 2022.1674 | 2023.6814 | 2023.7275 | 2024.3839 | 2024.243 | 2023.2225 | 2023.2185 | 2023.1564 | 2024.467 | 2027.7922 | 2029.142 | 2029.7563 | 1.8608 | 1.863 | 1.863 | 1.8639 | 1.8643 | 1.8636 | 1.8635 | 1.8626 | 1.8632 | 1.8646 | 1.8648 | 1.8653 | 1.8646 | 1.8654 | 1.8659 | 1.8651 | 1.8652 | 1.8654 | 1.8651 | 1.8642 | 1.8642 | 1.863 | 1.8637 | 1.8631 | 1.8641 | 1.8671 | 1.8667 | 1.8675 | 1.8674 | 1.8672 | 1.8677 | 1.8685 | 1.869 | 1.8683 | 1.8679 | 1.8678 | 1.8681 | 1.8679 | 1.8676 | 1.8681 | 1.8674 | 1.8668 | 1.8673 | 1.8668 | 1.8666 | 1.8658 | 1.8657 | 1.8665 | 1.8665
| 5760 | 15250 | 146 | 3.5 | 574 | 20 | 59.88963 | 901.3464 | 2006.444 | 99.6188 | 2.482471 | 2010.141 | 1.769312 | 1936.4264 | 1969.8545 | 1973.1671 | 1975.5217 | 1975.4005 | 1972.3555 | 1969.6888 | 1969.8618 | 1968.3752 | 2002.3019 | 2004.6003 | 2005.1565 | 2005.8611 | 2005.4098 | 2005.8462 | 2005.4298 | 2003.8859 | 2000.7526 | 2001.3256 | 2000.5533 | 1999.1071 | 1999.1676 | 1998.2739 | 1999.8959 | 2001.692 | 2035.0284 | 2036.0452 | 2034.4171 | 2032.4973 | 2027.1438 | 2023.215 | 2025.7845 | 2023.8315 | 2019.4344 | 2017.8718 | 2015.1301 | 2014.1461 | 2021.1611 | 2016.5574 | 2018.7388 | 2018.3938 | 2018.8364 | 2017.9862 | 2018.5236 | 2018.499 | 2020.9365 | 2027.4578 | 2030.5466 | 2033.6621 | 1.762 | 1.7658 | 1.7666 | 1.7678 | 1.7679 | 1.7673 | 1.7674 | 1.7657 | 1.7654 | 1.7703 | 1.7706 | 1.771 | 1.7714 | 1.7721 | 1.7716 | 1.7712 | 1.7713 | 1.7713 | 1.7705 | 1.7694 | 1.7689 | 1.7682 | 1.7683 | 1.7683 | 1.7691 | 1.7694 | 1.7705 | 1.7705 | 1.7711 | 1.7718 | 1.7719 | 1.7718 | 1.7718 | 1.7711 | 1.7709 | 1.7708 | 1.7705 | 1.77 | 1.7697 | 1.7685 | 1.7689 | 1.7681 | 1.7683 | 1.7684 | 1.7685 | 1.7685 | 1.7681 | 1.769 | 1.7688
| 10880 | 19810 | 261 | 2.1 | 590 | 11.6 | 129.3641 | 348.3665 | 2011.45 | 167.2302 | 4.156956 | 932.9249 | 1.897141 | 1961.7567 | 1949.8607 | 1949.4296 | 1948.4224 | 1948.6532 | 1947.0929 | 1948.1357 | 1948.4827 | 1949.0835 | 1942.9883 | 1943.3026 | 1944.2251 | 1942.0104 | 1942.5082 | 1940.2086 | 1940.6289 | 1940.0081 | 1937.4037 | 1937.7202 | 1936.3837 | 1935.9288 | 1935.8411 | 1937.0735 | 1937.697 | 1940.3549 | 2088.7859 | 2081.2009 | 2071.8057 | 2061.853 | 2048.9844 | 2044.8657 | 2074.1975 | 2088.8657 | 2078.9272 | 2073.4089 | 2072.1765 | 2074.8911 | 2076.8945 | 2079.5364 | 2082.7314 | 2087.0928 | 2093.4072 | 2098.7871 | 2099.6846 | 2099.4609 | 2099.9829 | 2103.0713 | 2100.4619 | 2094.7783 | 1.8918 | 1.8902 | 1.8906 | 1.8915 | 1.8914 | 1.8909 | 1.8904 | 1.8901 | 1.89 | 1.8898 | 1.8908 | 1.8904 | 1.8915 | 1.8902 | 1.891 | 1.8904 | 1.8903 | 1.8909 | 1.8904 | 1.8901 | 1.8892 | 1.8894 | 1.889 | 1.8897 | 1.8896 | 1.9044 | 1.9036 | 1.9022 | 1.901 | 1.8997 | 1.8997 | 1.9037 | 1.9062 | 1.9044 | 1.9034 | 1.9037 | 1.9039 | 1.9043 | 1.9039 | 1.904 | 1.9045 | 1.905 | 1.9066 | 1.9065 | 1.906 | 1.9063 | 1.9057 | 1.9059 | 1.9057
| 7360 | 10690 | 201 | 2.4 | 662 | 17.2 | 70.08889 | 852.5213 | 2006.336 | 68.5824 | 1.709145 | 1717.536 | 1.873782 | 2015.2706 | 2002.0837 | 1999.1647 | 2003.1237 | 2007.2058 | 2007.1556 | 2002.2477 | 2001.9426 | 2005.7408 | 1980.0441 | 1980.4159 | 1980.9934 | 1981.8247 | 1980.9023 | 1979.4952 | 1983.3068 | 1990.5796 | 1992.8622 | 1994.5931 | 1986.6812 | 1981.2302 | 1983.6774 | 1985.4889 | 1985.1166 | 1982.2371 | 2042.4091 | 2043.5433 | 2038.8793 | 2033.8473 | 2024.3143 | 2016.5728 | 2024.7294 | 2025.5111 | 2017.0608 | 2015.6356 | 2017.6494 | 2017.2277 | 2012.2032 | 2007.4626 | 2005.0914 | 1997.8816 | 1994.9357 | 1997.4348 | 2006.0085 | 2014.7979 | 2027.4948 | 2045.3011 | 2048.0776 | 2043.0322 | 1.8696 | 1.8697 | 1.8696 | 1.871 | 1.8713 | 1.8706 | 1.87 | 1.87 | 1.8697 | 1.8716 | 1.8717 | 1.871 | 1.8717 | 1.8718 | 1.8719 | 1.8725 | 1.8721 | 1.8715 | 1.8705 | 1.8709 | 1.8703 | 1.87 | 1.8699 | 1.8699 | 1.8709 | 1.878 | 1.8781 | 1.8784 | 1.8782 | 1.877 | 1.8771 | 1.8777 | 1.8782 | 1.878 | 1.878 | 1.8774 | 1.8774 | 1.8766 | 1.8765 | 1.8747 | 1.8756 | 1.875 | 1.8753 | 1.8753 | 1.8756 | 1.8761 | 1.8766 | 1.8772 | 1.8776
| 18560 | 12590 | 91 | 2.1 | 798 | 13.3 | 134.563 | 80.969 | 2019.956 | 96.5327 | 2.389476 | 900.6736 | 1.891435 | 1967.3865 | 1984.8699 | 1986.7321 | 1983.224 | 1977.5815 | 1971.4971 | 1970.5856 | 1974.0719 | 1979.474 | 2010.7881 | 2011.4429 | 2009.2736 | 2006.6711 | 2005.4955 | 2004.5573 | 2000.665 | 1995.1125 | 1989.1044 | 1987.3862 | 1987.243 | 1986.5028 | 1989.1619 | 1991.5795 | 1998.0232 | 2007.5122 | 2049.5398 | 2047.3475 | 2040.5955 | 2035.0463 | 2030.1823 | 2035.085 | 2049.2813 | 2061.1917 | 2063.9192 | 2059.896 | 2055.5605 | 2051.4836 | 2046.3868 | 2049.9907 | 2052.1831 | 2052.9619 | 2055.8193 | 2057.4919 | 2055.0642 | 2048.7087 | 2047.9855 | 2051.2402 | 2051.9666 | 2052.9661 | 1.8855 | 1.8867 | 1.8867 | 1.8876 | 1.8873 | 1.8866 | 1.8863 | 1.8857 | 1.8863 | 1.8889 | 1.8897 | 1.8896 | 1.8894 | 1.89 | 1.8896 | 1.8893 | 1.8888 | 1.8886 | 1.8884 | 1.8875 | 1.8878 | 1.8873 | 1.8877 | 1.8882 | 1.8875 | 1.8943 | 1.894 | 1.8939 | 1.8928 | 1.8929 | 1.8937 | 1.8951 | 1.8966 | 1.8967 | 1.8981 | 1.8972 | 1.8959 | 1.8964 | 1.8953 | 1.8958 | 1.8962 | 1.896 | 1.8957 | 1.8955 | 1.8955 | 1.8939 | 1.8935 | 1.8946 | 1.8937
| 15040 | 14870 | 247 | 3.4 | 742 | 16.1 | 61.08673 | 1053.7537 | 2005.345 | 59.2253 | 1.476686 | 1969.67 | 1.855845 | 2044.4764 | 2012.4684 | 2009.4896 | 2007.8948 | 2011.0674 | 2010.3762 | 2014.1523 | 2017.5437 | 2015.8673 | 1988.0654 | 1985.2511 | 1986.3333 | 1987.7332 | 1987.9932 | 1990.736 | 1990.8728 | 1990.6899 | 1989.6595 | 1992.4524 | 1992.0273 | 1993.0165 | 1993.4285 | 1991.799 | 1991.4655 | 1990.5461 | 2015.6204 | 2014.4156 | 2012.4486 | 2014.6975 | 2012.2992 | 2010.7498 | 2022.8438 | 2027.2986 | 2023.109 | 2018.8368 | 2014.8085 | 2011.0134 | 2008.4869 | 2004.8934 | 2001.062 | 1999.9534 | 2000.3043 | 1999.8298 | 2002.6528 | 2006.0848 | 2008.8043 | 2014.8651 | 2016.1584 | 2015.249 | 1.851 | 1.8525 | 1.8523 | 1.8542 | 1.8532 | 1.8533 | 1.8533 | 1.8529 | 1.8525 | 1.8538 | 1.8543 | 1.8537 | 1.8544 | 1.8557 | 1.8547 | 1.8551 | 1.8552 | 1.855 | 1.8535 | 1.8538 | 1.8539 | 1.8534 | 1.8526 | 1.8531 | 1.8535 | 1.8579 | 1.8587 | 1.8586 | 1.8584 | 1.8583 | 1.8586 | 1.8595 | 1.8605 | 1.8594 | 1.8596 | 1.8593 | 1.859 | 1.8586 | 1.8572 | 1.8575 | 1.8568 | 1.8564 | 1.8575 | 1.8571 | 1.8564 | 1.8567 | 1.8571 | 1.858 | 1.8584
| 12800 | 19050 | 72 | 2.6 | 638 | 18.1 | 178.4844 | 564.5234 | 2005.065 | 115.3876 | 2.877403 | 674.0305 | 1.876992 | 1935.9342 | 1960.163 | 1963.1945 | 1961.1891 | 1958.2605 | 1954.0292 | 1952.3694 | 1953.4561 | 1955.1293 | 1985.6846 | 1987.8444 | 1988.4945 | 1987.3497 | 1987.0701 | 1985.5173 | 1983.1604 | 1979.5554 | 1976.5984 | 1973.978 | 1972.7903 | 1970.5763 | 1971.5901 | 1971.9114 | 1975.0248 | 1981.5895 | 2046.0615 | 2044.3635 | 2038.4169 | 2032.6304 | 2025.1008 | 2026.0331 | 2040.0549 | 2048.5852 | 2042.8641 | 2041.0125 | 2038.651 | 2038.1851 | 2032.923 | 2033.6267 | 2032.6206 | 2034.6606 | 2040.9358 | 2047.597 | 2048.4856 | 2045.1136 | 2046.203 | 2051.3218 | 2051.1316 | 2049.1521 | 1.8724 | 1.8727 | 1.8726 | 1.8739 | 1.8738 | 1.8736 | 1.8729 | 1.8722 | 1.8729 | 1.8741 | 1.8749 | 1.8749 | 1.8754 | 1.8753 | 1.8751 | 1.8743 | 1.8747 | 1.8741 | 1.8742 | 1.8729 | 1.8727 | 1.8719 | 1.8724 | 1.8739 | 1.8736 | 1.8808 | 1.8813 | 1.8812 | 1.8803 | 1.8805 | 1.88 | 1.881 | 1.8823 | 1.8821 | 1.881 | 1.8809 | 1.8805 | 1.8805 | 1.8805 | 1.8797 | 1.8794 | 1.8794 | 1.8806 | 1.8805 | 1.8796 | 1.8799 | 1.8789 | 1.8801 | 1.8802
| 10240 | 12210 | 105 | 2.2 | 534 | 14.4 | 156.2531 | 485.2674 | 2012.25 | 153.648 | 3.817815 | 772.6887 | 1.888851 | 1943.8761 | 1945.8937 | 1947.9036 | 1946.9777 | 1943.3252 | 1941.0488 | 1939.1433 | 1939.3613 | 1942.547 | 1961.8658 | 1966.0936 | 1966.1437 | 1965.8671 | 1963.6802 | 1961.692 | 1956.8447 | 1952.7229 | 1947.7157 | 1947.1907 | 1943.5945 | 1942.5607 | 1942.3091 | 1944.3337 | 1950.4706 | 1957.2965 | 2088.6277 | 2084.0557 | 2074.2632 | 2066.2896 | 2057.1328 | 2057.2852 | 2074.5408 | 2087.0847 | 2081.2058 | 2076.1753 | 2073.8298 | 2072.228 | 2071.6245 | 2073.9353 | 2074.2983 | 2073.7542 | 2073.4272 | 2074.0308 | 2073.0469 | 2075.782 | 2082.6096 | 2090.0808 | 2092.7913 | 2091.7058 | 1.883 | 1.8833 | 1.8837 | 1.8841 | 1.8843 | 1.8826 | 1.883 | 1.883 | 1.8827 | 1.8847 | 1.8845 | 1.885 | 1.8844 | 1.885 | 1.8839 | 1.884 | 1.8836 | 1.8835 | 1.8826 | 1.883 | 1.8821 | 1.8827 | 1.8826 | 1.8825 | 1.8834 | 1.8954 | 1.8952 | 1.8944 | 1.8929 | 1.8922 | 1.8926 | 1.895 | 1.8969 | 1.8966 | 1.896 | 1.8953 | 1.8957 | 1.8952 | 1.8946 | 1.8938 | 1.893 | 1.8935 | 1.8936 | 1.8933 | 1.8929 | 1.8934 | 1.8944 | 1.8952 | 1.8954
| 8320 | 18670 | 206 | 2.4 | 750 | 13.9 | 127.8423 | 317.7477 | 2010.332 | 170.2826 | 4.235186 | 943.5054 | 1.886241 | 1919.7904 | 1939.1172 | 1938.5146 | 1936.291 | 1931.0364 | 1929.6202 | 1933.9174 | 1936.9701 | 1938.1613 | 1967.051 | 1967.1809 | 1966.6415 | 1965.0394 | 1963.1461 | 1959.6112 | 1955.5179 | 1954.3013 | 1951.9734 | 1953.7563 | 1955.1792 | 1954.9047 | 1956.0421 | 1956.6385 | 1959.3787 | 1964.8562 | 2076.5356 | 2073.2373 | 2066.8767 | 2060.1362 | 2054.6921 | 2057.4543 | 2076.8662 | 2090.073 | 2084.5461 | 2078.2937 | 2075.1543 | 2072.1018 | 2067.5 | 2069.696 | 2070.6165 | 2072.0576 | 2073.9944 | 2074.7661 | 2073.5935 | 2072.9353 | 2070.8381 | 2078.3337 | 2080.6128 | 2080.7241 | 1.8805 | 1.8802 | 1.8807 | 1.881 | 1.8809 | 1.8795 | 1.8805 | 1.8801 | 1.8806 | 1.8812 | 1.8821 | 1.8824 | 1.8829 | 1.8826 | 1.882 | 1.8817 | 1.8806 | 1.8811 | 1.8813 | 1.8804 | 1.8808 | 1.8807 | 1.8805 | 1.8812 | 1.8806 | 1.8917 | 1.8912 | 1.8904 | 1.8902 | 1.8895 | 1.8897 | 1.893 | 1.8956 | 1.8946 | 1.8939 | 1.8929 | 1.8928 | 1.8922 | 1.8919 | 1.8922 | 1.8916 | 1.8912 | 1.8914 | 1.8913 | 1.8892 | 1.8899 | 1.8904 | 1.8917 | 1.8912
| 5120 | 6890 | 192 | 3 | 846 | 14.7 | 40.69782 | 979.2334 | 2004.589 | 54.3635 | 1.355976 | 2955.327 | 1.842084 | 1969.3192 | 1982.6521 | 1979.0574 | 1977.4821 | 1979.8933 | 1979.0487 | 1983.7092 | 1986.772 | 1984.7952 | 1997.8855 | 1995.2527 | 1992.9813 | 1992.6881 | 1994.0521 | 1995.3372 | 1998.6598 | 2001.5364 | 2002.5258 | 2006.8074 | 2008.1963 | 2008.0461 | 2007.4081 | 2002.5039 | 2001.6819 | 2001.3295 | 2021.579 | 2020.2698 | 2016.8904 | 2015.4022 | 2011.3336 | 2008.3174 | 2018.2766 | 2019.0948 | 2015.7418 | 2014.6017 | 2012.814 | 2010.507 | 2014.2474 | 2013.3801 | 2016.4231 | 2015.8821 | 2015.8252 | 2015.3015 | 2016.2817 | 2016.8168 | 2018.1989 | 2023.6827 | 2022.1902 | 2022.1814 | 1.8327 | 1.8363 | 1.8371 | 1.8383 | 1.8372 | 1.8373 | 1.8368 | 1.8359 | 1.8365 | 1.8395 | 1.8402 | 1.8403 | 1.8406 | 1.8404 | 1.8408 | 1.8405 | 1.8402 | 1.8403 | 1.8401 | 1.8396 | 1.8389 | 1.8383 | 1.8388 | 1.8383 | 1.8382 | 1.8468 | 1.8473 | 1.8462 | 1.846 | 1.8462 | 1.846 | 1.8474 | 1.8486 | 1.8467 | 1.8464 | 1.846 | 1.846 | 1.8455 | 1.8447 | 1.8443 | 1.8447 | 1.8441 | 1.8447 | 1.8446 | 1.8443 | 1.8445 | 1.8448 | 1.8468 | 1.8464
| 4160 | 11070 | 77 | 3.7 | 822 | 7.1 | 121.1013 | 267.8573 | 2011.312 | 295.1855 | 7.338133 | 996.5103 | 1.886155 | 1837.7129 | 1901.5546 | 1898.6033 | 1896.5795 | 1889.902 | 1884.8638 | 1888.9805 | 1895.7761 | 1900.8734 | 1961.7833 | 1959.845 | 1957.2311 | 1953.7126 | 1951.8402 | 1950.3563 | 1949.0782 | 1948.2628 | 1945.9481 | 1949.6273 | 1949.9612 | 1951.0874 | 1954.865 | 1953.1023 | 1953.6367 | 1960.5999 | 2132.8984 | 2130.5432 | 2122.8201 | 2117.05 | 2107.8865 | 2097.0764 | 2110.6057 | 2107.6606 | 2092.4734 | 2081.239 | 2073.072 | 2064.0674 | 2057.3237 | 2059.0962 | 2062.8948 | 2066.3005 | 2070.1208 | 2077.6775 | 2088.583 | 2099.7397 | 2109.3081 | 2121.0803 | 2128.1633 | 2130.8259 | 1.8734 | 1.8773 | 1.8776 | 1.8776 | 1.8779 | 1.8773 | 1.8777 | 1.8774 | 1.8769 | 1.8801 | 1.8802 | 1.8799 | 1.8811 | 1.8811 | 1.8804 | 1.8798 | 1.8804 | 1.8805 | 1.8799 | 1.88 | 1.8802 | 1.8795 | 1.8795 | 1.8806 | 1.8794 | 1.8999 | 1.9001 | 1.8984 | 1.8971 | 1.8954 | 1.8937 | 1.8957 | 1.8959 | 1.8929 | 1.8917 | 1.8906 | 1.8899 | 1.8896 | 1.8884 | 1.8887 | 1.888 | 1.8885 | 1.8901 | 1.891 | 1.8919 | 1.8939 | 1.8964 | 1.8982 | 1.8999

## final ALHS DOE_onlyTHK
N2 | NH3 | SiH4 | Pres. | HF | Gap | T_G_1 | T_G_2 | T_G_3 | T_G_4 | Data1 | Data2 | Data3 | Data4 | Data5 | Data6 | Data7 | Data8 | Data9 | Data10 | Data11 | Data12 | Data13 | Data14 | Data15 | Data16 | Data17 | Data18 | Data19 | Data20 | Data21 | Data22 | Data23 | Data24 | Data25 | Data26 | Data27 | Data28 | Data29 | Data30 | Data31 | Data32 | Data33 | Data34 | Data35 | Data36 | Data37 | Data38 | Data39 | Data40 | Data41 | Data42 | Data43 | Data44 | Data45 | Data46 | Data47 | Data48 | Data49 | Data1 | Data2 | Data3 | Data4 | Data5 | Data6 | Data7 | Data8 | Data9 | Data10 | Data11 | Data12 | Data13 | Data14 | Data15 | Data16 | Data17 | Data18 | Data19 | Data20 | Data21 | Data22 | Data23 | Data24 | Data25 | Data26 | Data27 | Data28 | Data29 | Data30 | Data31 | Data32 | Data33 | Data34 | Data35 | Data36 | Data37 | Data38 | Data39 | Data40 | Data41 | Data42 | Data43 | Data44 | Data45 | Data46 | Data47 | Data48 | Data49
19520 | 9550 | 109 | 3.2 | 478 | 9.4 | 1962.6158 | 1979.414 | 1998.232 | 2039.996 | 1962.6158 | 1982.5232 | 1982.8462 | 1980.8914 | 1977.3162 | 1974.8541 | 1975.8004 | 1979.2616 | 1981.818 | 2004.053 | 2003.296 | 2001.3231 | 2000.0802 | 1999.2659 | 1998.9353 | 1996.4253 | 1996.5885 | 1993.1272 | 1994.9756 | 1995.0763 | 1996.1818 | 1996.1854 | 1995.9307 | 1998.2305 | 2002.0349 | 2048.303 | 2050.1592 | 2048.9849 | 2047.0187 | 2043.8126 | 2043.0568 | 2052.6731 | 2055.7607 | 2051.4248 | 2048.9385 | 2044.8212 | 2038.3439 | 2033.099 | 2031.4363 | 2032.9637 | 2030.7295 | 2029.2349 | 2027.2614 | 2026.9337 | 2025.6376 | 2026.9435 | 2035.313 | 2041.5249 | 2045.5179 | 1.8732 | 1.8744 | 1.8744 | 1.8752 | 1.8762 | 1.8748 | 1.8749 | 1.874 | 1.8741 | 1.8751 | 1.8759 | 1.8757 | 1.8757 | 1.8761 | 1.8758 | 1.877 | 1.8758 | 1.8759 | 1.8757 | 1.8753 | 1.874 | 1.8743 | 1.8741 | 1.8741 | 1.8748 | 1.8799 | 1.8802 | 1.8801 | 1.88 | 1.8803 | 1.8806 | 1.8823 | 1.8828 | 1.8822 | 1.8819 | 1.8814 | 1.8813 | 1.8813 | 1.8811 | 1.8804 | 1.8802 | 1.8794 | 1.8795 | 1.8795 | 1.8791 | 1.879 | 1.8789 | 1.8797 | 1.8798
11520 | 4230 | 183 | 3.5 | 470 | 12.7 | 1977.8446 | 1975.64 | 1981.0595 | 2007.228 | 1977.8446 | 1975.5203 | 1974.0724 | 1973.9678 | 1977.5664 | 1975.0304 | 1976.1658 | 1977.3916 | 1975.4082 | 1979.8605 | 1979.4475 | 1979.54 | 1979.0981 | 1979.6263 | 1982.5343 | 1982.7402 | 1983.6676 | 1981.8239 | 1984.9911 | 1983.4253 | 1982.2281 | 1981.7129 | 1978.0284 | 1978.2208 | 1980.007 | 2011.7659 | 2015.7103 | 2014.4983 | 2014.9363 | 2012.8383 | 2013.5328 | 2024.7709 | 2030.8519 | 2023.8317 | 2019.6825 | 2014.3032 | 2009.2545 | 2005.1571 | 1999.4227 | 1998.7085 | 1996.0383 | 1992.3781 | 1989.5896 | 1991.0258 | 1990.3607 | 1991.6538 | 2000.1342 | 2005.1027 | 2007.9175 | 1.889 | 1.8897 | 1.8904 | 1.8919 | 1.8903 | 1.891 | 1.891 | 1.8896 | 1.8902 | 1.8913 | 1.8914 | 1.8909 | 1.8919 | 1.8931 | 1.8917 | 1.8925 | 1.8928 | 1.8932 | 1.8916 | 1.8916 | 1.8912 | 1.89 | 1.8907 | 1.8903 | 1.8909 | 1.8926 | 1.8927 | 1.8926 | 1.8927 | 1.8931 | 1.8931 | 1.8937 | 1.8949 | 1.8941 | 1.8942 | 1.8941 | 1.8935 | 1.894 | 1.8938 | 1.893 | 1.8923 | 1.8923 | 1.8925 | 1.8914 | 1.8912 | 1.891 | 1.8905 | 1.8912 | 1.8924
18880 | 4610 | 123 | 3.1 | 758 | 20.9 | 1972.0774 | 1968.26 | 1966.2486 | 2052.966 | 1972.0774 | 1970.3508 | 1972.5156 | 1972.8451 | 1970.403 | 1966.9258 | 1963.332 | 1964.4376 | 1965.2684 | 1971.4659 | 1974.7617 | 1975.6516 | 1975.5825 | 1977.0973 | 1977.379 | 1974.1952 | 1970.0409 | 1964.2428 | 1961.0555 | 1956.7377 | 1953.1863 | 1952.3563 | 1952.9835 | 1958.7504 | 1964.491 | 2071.3154 | 2071.3167 | 2064.885 | 2060.0786 | 2051.8645 | 2048.3491 | 2058.7212 | 2066.3135 | 2061.9619 | 2059.2615 | 2053.2095 | 2047.8893 | 2042.2952 | 2041.7854 | 2038.9059 | 2035.0497 | 2035.0023 | 2033.9425 | 2039.4727 | 2041.9283 | 2048.7134 | 2060.6157 | 2067.4561 | 2070.8604 | 1.8565 | 1.8571 | 1.8582 | 1.8591 | 1.8597 | 1.8585 | 1.8586 | 1.8569 | 1.8576 | 1.8591 | 1.8602 | 1.861 | 1.8616 | 1.8616 | 1.8612 | 1.8611 | 1.8611 | 1.8609 | 1.8597 | 1.8587 | 1.8582 | 1.8575 | 1.8578 | 1.8579 | 1.8596 | 1.8703 | 1.8708 | 1.8707 | 1.8698 | 1.869 | 1.8689 | 1.8704 | 1.8716 | 1.8709 | 1.8699 | 1.8698 | 1.8702 | 1.8696 | 1.8693 | 1.8685 | 1.8689 | 1.8677 | 1.8684 | 1.8673 | 1.868 | 1.868 | 1.869 | 1.8704 | 1.8702
11840 | 1570 | 233 | 3.8 | 774 | 15.3 | 1992.2582 | 1984.33025 | 1991.201825 | 2038.322 | 1992.2582 | 1982.7813 | 1984.0153 | 1985.3198 | 1986.474 | 1983.7941 | 1984.4102 | 1984.9258 | 1982.9215 | 1987.9197 | 1987.8425 | 1988.1754 | 1991.2649 | 1994.1443 | 1995.1785 | 1994.1672 | 1996.3837 | 1993.0889 | 1997.1396 | 1993.2339 | 1991.2632 | 1989.9092 | 1985.5367 | 1985.3884 | 1988.5931 | 2039.1595 | 2041.87 | 2041.1649 | 2041.9005 | 2040.1833 | 2041.5481 | 2052.5168 | 2060.3472 | 2054.8704 | 2052.2217 | 2045.9978 | 2040.6169 | 2040.587 | 2036.4415 | 2035.1335 | 2032.4207 | 2029.4093 | 2024.7074 | 2021.8492 | 2021.74 | 2022.2018 | 2029.9312 | 2035.332 | 2037.5693 | 1.874 | 1.8805 | 1.8804 | 1.8814 | 1.8811 | 1.8807 | 1.8804 | 1.8795 | 1.8803 | 1.8869 | 1.8877 | 1.8875 | 1.8863 | 1.8861 | 1.887 | 1.8883 | 1.8869 | 1.8877 | 1.8856 | 1.8867 | 1.8862 | 1.885 | 1.8857 | 1.8861 | 1.8857 | 1.8892 | 1.8895 | 1.8887 | 1.8883 | 1.8881 | 1.888 | 1.8891 | 1.8895 | 1.8892 | 1.8889 | 1.8897 | 1.8893 | 1.8894 | 1.8874 | 1.8879 | 1.8875 | 1.8867 | 1.888 | 1.8887 | 1.8875 | 1.887 | 1.887 | 1.8873 | 1.8883
11200 | 3090 | 132 | 2.8 | 462 | 17.8 | 1980.1859 | 1972.319 | 1962.596 | 2040.27 | 1980.1859 | 1973.2908 | 1971.9022 | 1973.4718 | 1974.4329 | 1971.8029 | 1971.3165 | 1970.1351 | 1972.2037 | 1963.8021 | 1965.5923 | 1967.3275 | 1967.2323 | 1967.5807 | 1967.7664 | 1967.7606 | 1965.448 | 1963.6669 | 1963.7166 | 1961.1029 | 1957.0875 | 1954.1744 | 1953.391 | 1955.3505 | 1960.5308 | 2053.7288 | 2056.052 | 2048.9937 | 2046.0135 | 2037.7627 | 2034.0664 | 2048.4353 | 2059.071 | 2052.4639 | 2049.0579 | 2043.4968 | 2037.701 | 2032.8037 | 2031.2225 | 2029.1678 | 2026.3547 | 2023.9629 | 2023.5294 | 2024.7936 | 2026.9938 | 2032.5337 | 2044.0411 | 2050.9854 | 2053.2493 | 1.8786 | 1.8793 | 1.8806 | 1.8814 | 1.8813 | 1.8808 | 1.8803 | 1.8807 | 1.8798 | 1.8801 | 1.8815 | 1.8812 | 1.8816 | 1.8819 | 1.8819 | 1.8819 | 1.8826 | 1.882 | 1.8813 | 1.8808 | 1.8809 | 1.8805 | 1.8798 | 1.88 | 1.88 | 1.886 | 1.8854 | 1.8854 | 1.8849 | 1.8849 | 1.8847 | 1.8868 | 1.888 | 1.8875 | 1.8867 | 1.8863 | 1.8865 | 1.8863 | 1.8852 | 1.8845 | 1.8844 | 1.884 | 1.8835 | 1.884 | 1.8826 | 1.8828 | 1.8842 | 1.8848 | 1.8852
4480 | 17910 | 169 | 3.3 | 702 | 11.9 | 1932.3718 | 1959.577 | 1991.404 | 2028.5466 | 1932.3718 | 1959.426 | 1957.2876 | 1958.4662 | 1960.3838 | 1959.693 | 1961.1974 | 1961.5255 | 1958.6404 | 1990.7572 | 1987.8549 | 1986.7122 | 1985.7583 | 1988.1044 | 1989.3373 | 1990.7562 | 1991.6014 | 1991.5856 | 1995.584 | 1996.8647 | 1996.749 | 1995.1263 | 1993.6604 | 1991.3789 | 1990.639 | 2022.0389 | 2021.8323 | 2021.2924 | 2022.2584 | 2020.5334 | 2020.3774 | 2032.427 | 2039.1409 | 2035.3567 | 2036.895 | 2034.3014 | 2034.2015 | 2036.7197 | 2035.2795 | 2037.7775 | 2035.1259 | 2032.7853 | 2028.2888 | 2027.6547 | 2023.458 | 2020.4574 | 2022.6296 | 2022.8093 | 2021.4774 | 1.829 | 1.8319 | 1.8337 | 1.8345 | 1.8339 | 1.8333 | 1.8328 | 1.8325 | 1.8334 | 1.835 | 1.8364 | 1.8364 | 1.8371 | 1.8365 | 1.8365 | 1.8364 | 1.837 | 1.837 | 1.8364 | 1.8355 | 1.8348 | 1.8349 | 1.8343 | 1.835 | 1.8354 | 1.8392 | 1.8403 | 1.8402 | 1.8404 | 1.8409 | 1.8417 | 1.8434 | 1.8445 | 1.8446 | 1.8443 | 1.8445 | 1.8435 | 1.8431 | 1.8424 | 1.8408 | 1.8407 | 1.8397 | 1.8401 | 1.8383 | 1.8383 | 1.8377 | 1.8373 | 1.8381 | 1.8391
13440 | 8410 | 224 | 2.1 | 558 | 13.6 | 1972.558 | 1966.3091 | 1970.599 | 2074.436 | 1972.558 | 1969.28 | 1972.9301 | 1971.8009 | 1967.4272 | 1963.3903 | 1961.4199 | 1961.0199 | 1963.2045 | 1982.6936 | 1986.8719 | 1987.9921 | 1985.665 | 1982.0948 | 1979.4828 | 1973.7813 | 1967.9435 | 1962.5178 | 1960.0748 | 1955.9684 | 1953.7103 | 1953.9153 | 1956.0803 | 1965.514 | 1975.2772 | 2091.0771 | 2087.3379 | 2077.6143 | 2067.7346 | 2057.1899 | 2055.168 | 2073.7063 | 2091.8445 | 2088.1553 | 2080.5439 | 2075.2913 | 2070.8547 | 2063.4661 | 2065.6934 | 2065.2703 | 2064.5408 | 2065.5625 | 2068.0049 | 2068.2207 | 2068.8164 | 2072.4233 | 2083.561 | 2090.7922 | 2093.6003 | 1.899 | 1.8985 | 1.8986 | 1.899 | 1.8997 | 1.8988 | 1.8985 | 1.8982 | 1.8988 | 1.9002 | 1.9008 | 1.9006 | 1.9006 | 1.9017 | 1.9009 | 1.9008 | 1.9008 | 1.9 | 1.8993 | 1.8987 | 1.898 | 1.8976 | 1.8984 | 1.8982 | 1.8994 | 1.914 | 1.9137 | 1.9118 | 1.9097 | 1.9079 | 1.9087 | 1.9117 | 1.9151 | 1.9143 | 1.9138 | 1.9124 | 1.9119 | 1.9116 | 1.9108 | 1.9107 | 1.9105 | 1.9103 | 1.9103 | 1.9106 | 1.9101 | 1.9106 | 1.9117 | 1.9131 | 1.9135
19840 | 17530 | 279 | 3.6 | 598 | 18.9 | 2109.2263 | 2058.590875 | 2012.861 | 1991.417 | 2109.2263 | 2060.2695 | 2060.5313 | 2059.8782 | 2059.3967 | 2055.686 | 2056.5574 | 2058.8508 | 2057.5571 | 2012.6938 | 2016.0613 | 2016.6868 | 2017.9829 | 2018.3436 | 2020.019 | 2017.7919 | 2014.0669 | 2012.1477 | 2012.9152 | 2009.1158 | 2007.3678 | 2005.3096 | 2006.0109 | 2007.3954 | 2011.8627 | 1995.2942 | 2000.6624 | 2002.9576 | 2004.6896 | 2002.3904 | 2002.2511 | 2007.7778 | 2009.8625 | 2007.5392 | 2005.8108 | 1999.0596 | 1993.3782 | 1993.1527 | 1986.7732 | 1984.9796 | 1978.6582 | 1972.2823 | 1968.822 | 1967.1248 | 1969.3673 | 1974.9849 | 1984.137 | 1989.4493 | 1992.5966 | 1.8413 | 1.8411 | 1.8418 | 1.8432 | 1.8435 | 1.8429 | 1.8426 | 1.8416 | 1.8419 | 1.8418 | 1.8417 | 1.8426 | 1.8436 | 1.8444 | 1.8433 | 1.8438 | 1.8448 | 1.8443 | 1.8439 | 1.8441 | 1.8432 | 1.8426 | 1.8413 | 1.841 | 1.8401 | 1.8416 | 1.8417 | 1.8418 | 1.8425 | 1.8432 | 1.8429 | 1.8443 | 1.8455 | 1.8446 | 1.845 | 1.8453 | 1.8449 | 1.8443 | 1.8444 | 1.8437 | 1.8434 | 1.8429 | 1.8422 | 1.8423 | 1.8413 | 1.84 | 1.8398 | 1.84 | 1.8406
6400 | 7650 | 118 | 3.7 | 502 | 15.5 | 1955.9363 | 1980.634 | 2008.544 | 2024.819 | 1955.9363 | 1978.9781 |  | 1981.6199 | 1982.1853 | 1980.3162 | 1980.4751 | 1980.9307 | 1979.9337 | 2006.7998 | 2007.4105 | 2006.1193 | 2006.7356 | 2007.7059 | 2008.4995 | 2014.6595 | 2009.2703 | 2009.832 | 2010.4563 | 2008.078 | 2006.646 | 2012.9966 | 2005.6426 | 2004.7197 | 2011.1373 | 2027.6602 | 2032.3315 | 2030.3357 | 2024.4799 | 2020.2487 | 2024.9138 | 2020.2285 | 2025.712 | 2016.8175 | 2022.0378 | 2020.573 | 2021.1401 | 2028.4224 | 2027.342 | 2030.8909 | 2025.2716 | 2028.432 | 2027.4194 | 2024.625 | 2017.8608 | 2021.2009 | 2024.829 | 2027.0011 | 2025.873 | 1.7935 | 1.7984 |  | 1.8001 | 1.7998 | 1.7993 | 1.7985 | 1.7975 | 1.7974 | 1.8014 | 1.8017 | 1.8023 | 1.8026 | 1.8031 | 1.8029 | 1.7988 | 1.8028 | 1.8011 | 1.8016 | 1.8021 | 1.8017 | 1.7963 | 1.8002 | 1.8007 | 1.7974 | 1.8004 | 1.7985 | 1.7988 | 1.8023 | 1.8029 | 1.7981 | 1.8035 | 1.7994 | 1.8029 | 1.7993 | 1.7991 | 1.7994 | 1.7983 | 1.7989 | 1.7977 | 1.8011 | 1.7971 | 1.7962 | 1.7971 | 1.7996 | 1.7959 | 1.7964 | 1.7975 | 1.8001
7680 | 2710 | 210 | 3.6 | 654 | 20.3 | 1992.7511 | 1992.286225 | 1996.4904 | 2013.521 | 1992.7511 | 1990.1936 | 1992.9309 | 1996.0348 | 1996.851 | 1995.2858 | 1990.6603 | 1988.9253 | 1987.4081 | 1993.0359 | 1995.3038 | 1999.0288 | 2000.0393 | 2003.7604 | 2008.3512 | 2007.4462 | 2005.7632 | 2001.7426 | 1999.4077 | 1994.2805 | 1990.6118 | 1987.5619 | 1983.5277 | 1984.7657 | 1989.2197 | 2015.66 | 2019.5864 | 2019.7726 | 2020.8774 | 2017.6038 | 2021.2048 | 2031.4032 | 2038.4381 | 2035.4355 | 2031.814 | 2026.4916 | 2020.8291 | 2016.3582 | 2012.1239 | 2008.9249 | 2005.036 | 1998.8375 | 1994.6345 | 1990.3284 | 1989.4629 | 1990.7614 | 2000.3872 | 2006.5961 | 2011.9297 | 1.8417 | 1.8467 | 1.8476 | 1.8485 | 1.8483 | 1.8465 | 1.8474 | 1.8466 | 1.8469 | 1.8515 | 1.8525 | 1.852 | 1.8539 | 1.8535 | 1.8519 | 1.8527 | 1.8527 | 1.8525 | 1.8526 | 1.8526 | 1.8512 | 1.8505 | 1.851 | 1.851 | 1.8512 | 1.8523 | 1.8529 | 1.8523 | 1.8519 | 1.8532 | 1.8523 | 1.8541 | 1.853 | 1.8524 | 1.8531 | 1.8532 | 1.8526 | 1.8522 | 1.8527 | 1.8528 | 1.852 | 1.8521 | 1.8516 | 1.8526 | 1.8513 | 1.8514 | 1.8514 | 1.8523 | 1.8521
19200 | 12970 | 284 | 3.7 | 494 | 13 | 2059.4155 | 2017.809 | 1995.24395 | 1971.826 | 2059.4155 | 2014.9832 | 2016.2308 | 2021.0853 | 2017.566 | 2012.3666 | 2016.9435 | 2025.0529 | 2018.2452 | 1993.3427 | 1992.3771 | 1990.8057 | 1993.79 | 1998.6979 | 1997.7207 | 1997.4595 | 1995.1854 | 1994.8926 | 1996.0796 | 1995.5125 | 1997.0438 | 1999.2515 | 1996.0636 | 1992.4457 | 1993.2349 | 1957.5408 | 1962.9294 | 1965.9174 | 1971.5667 | 1976.5344 | 1982.235 | 1992.3926 | 2000.1711 | 1996.6948 | 1995.3811 | 1991.6724 | 1988.2849 | 1987.1686 | 1979.6552 | 1975.0051 | 1968.5706 | 1962.7178 | 1956.8198 | 1953.5377 | 1950.4049 | 1948.8646 | 1951.6527 | 1953.6018 | 1954.5125 | 1.8782 | 1.8772 | 1.877 | 1.8792 | 1.8791 | 1.8787 | 1.8779 | 1.878 | 1.8777 | 1.877 | 1.8774 | 1.8784 | 1.8783 | 1.8791 | 1.8785 | 1.8773 | 1.8788 | 1.8784 | 1.8787 | 1.8782 | 1.8772 | 1.8771 | 1.8778 | 1.877 | 1.8768 | 1.8751 | 1.8752 | 1.8763 | 1.8761 | 1.8773 | 1.8776 | 1.8783 | 1.8798 | 1.8787 | 1.8791 | 1.8789 | 1.8782 | 1.8782 | 1.8778 | 1.8775 | 1.8766 | 1.8754 | 1.8756 | 1.8752 | 1.875 | 1.8744 | 1.8735 | 1.8736 | 1.8745
14720 | 4990 | 100 | 2.3 | 694 | 16.7 | 1899.3746 | 1912.371 | 1949.246 | 2019.9265 | 1899.3746 | 1918.4596 | 1923.1777 | 1919.6039 | 1914.5823 | 1906.3196 | 1902.3625 | 1903.785 | 1910.6759 | 1963.7147 | 1966.6328 | 1965.52 | 1961.9811 | 1962.4161 | 1960.6338 | 1954.8352 | 1947.399 | 1937.5352 | 1935.5177 | 1931.9662 | 1929.5248 | 1932.5562 | 1935.1857 | 1945.9471 | 1956.5759 | 2033.9982 | 2029.4359 | 2017.9469 | 2005.514 | 1997.6172 | 2000.5768 | 2017.1976 | 2031.9657 | 2032.9498 | 2030.6003 | 2024.4628 | 2021.2073 | 2009.9462 | 2014.7385 | 2015.5013 | 2015.5547 | 2015.3903 | 2017.5791 | 2019.3215 | 2017.1333 | 2016.869 | 2025.3453 | 2033.0012 | 2034.3831 | 1.8772 | 1.8794 | 1.8791 | 1.8805 | 1.8791 | 1.8784 | 1.8778 | 1.8775 | 1.8782 | 1.8836 | 1.884 | 1.8838 | 1.8841 | 1.8841 | 1.8843 | 1.8837 | 1.8834 | 1.8839 | 1.882 | 1.8815 | 1.8816 | 1.8806 | 1.882 | 1.8815 | 1.8828 | 1.8898 | 1.8898 | 1.8893 | 1.8881 | 1.8876 | 1.8894 | 1.8905 | 1.8917 | 1.8921 | 1.8912 | 1.8911 | 1.8894 | 1.8901 | 1.8895 | 1.89 | 1.8896 | 1.89 | 1.8893 | 1.8892 | 1.8893 | 1.889 | 1.8882 | 1.8893 | 1.8905
16320 | 3850 | 266 | 2.5 | 622 | 19.2 | 2026.4946 | 1998.082 | 1969.846 | 2057.837 | 2026.4946 | 1997.1831 | 1995.5149 | 1996.5028 | 2000.0367 | 1999.4357 | 1999.1799 | 1998.5924 | 1998.2118 | 1967.8577 | 1969.8557 | 1972.0848 | 1972.1389 | 1974.6204 | 1976.425 | 1978.406 | 1976.9679 | 1973.8599 | 1974.8414 | 1968.8461 | 1964.5272 | 1960.4082 | 1959.4406 | 1961.537 | 1965.7262 | 2075.1086 | 2074.0522 | 2069.575 | 2064.9421 | 2056.4136 | 2051.4785 | 2062.9788 | 2070.3813 | 2062.2422 | 2055.1685 | 2050.886 | 2047.0457 | 2042.1218 | 2041.9811 | 2040.0601 | 2039.4751 | 2040.8513 | 2042.6509 | 2049.5229 | 2055.2988 | 2064.1565 | 2075.092 | 2079.0156 | 2077.5903 | 1.9145 | 1.9133 | 1.9138 | 1.9148 | 1.9145 | 1.9137 | 1.9135 | 1.913 | 1.9126 | 1.9135 | 1.9143 | 1.9137 | 1.9147 | 1.9147 | 1.9148 | 1.9142 | 1.9147 | 1.9149 | 1.9133 | 1.9139 | 1.913 | 1.9131 | 1.9121 | 1.9124 | 1.9126 | 1.9235 | 1.9236 | 1.9225 | 1.9224 | 1.9208 | 1.92 | 1.9226 | 1.9248 | 1.9236 | 1.9236 | 1.9222 | 1.921 | 1.9207 | 1.9193 | 1.9191 | 1.9189 | 1.918 | 1.9185 | 1.9185 | 1.9192 | 1.9201 | 1.9222 | 1.924 | 1.924
17920 | 8790 | 114 | 2.6 | 678 | 15 | 1957.2229 | 1960.12 | 1972.319 | 2060.684 | 1957.2229 | 1963.8054 | 1967.5139 | 1966.0206 | 1961.0093 | 1956.3035 | 1953.5276 | 1953.6836 | 1959.0942 | 1982.889 | 1987.4847 | 1987.9988 | 1987.9923 | 1986.3228 | 1984.007 | 1978.3671 | 1971.9897 | 1964.1548 | 1960.4186 | 1956.704 | 1954.1118 | 1954.9148 | 1958.3451 | 1965.9672 | 1975.4337 | 2077.6206 | 2078.9634 | 2071.7639 | 2061.5906 | 2050.2302 | 2048.0515 | 2065.1396 | 2076.4304 | 2072.9832 | 2070.8152 | 2068.7517 | 2063.9871 | 2052.2429 | 2053.7178 | 2053.0305 | 2050.1201 | 2047.8951 | 2045.6857 | 2046.2678 | 2046.1842 | 2048.9009 | 2058.9463 | 2071.7114 | 2075.377 | 1.8773 | 1.8776 | 1.8783 | 1.8791 | 1.8796 | 1.8786 | 1.8783 | 1.8778 | 1.8774 | 1.8807 | 1.8809 | 1.881 | 1.8806 | 1.8812 | 1.8807 | 1.8804 | 1.8809 | 1.8799 | 1.8799 | 1.8789 | 1.8782 | 1.8775 | 1.878 | 1.8786 | 1.8797 | 1.8897 | 1.8895 | 1.8892 | 1.8884 | 1.8876 | 1.8882 | 1.8899 | 1.8917 | 1.8916 | 1.8915 | 1.891 | 1.89 | 1.8897 | 1.889 | 1.8886 | 1.888 | 1.8875 | 1.8875 | 1.8869 | 1.8867 | 1.8866 | 1.8877 | 1.8879 | 1.8895
14400 | 16770 | 275 | 2.7 | 454 | 7.7 | 2116.875 | 2106.787675 | 2073.322 | 1955.308 | 2116.875 | 2111.0632 | 2110.811 | 2108.7766 | 2105.7991 | 2103.1506 | 2103.2944 | 2104.4246 | 2106.9819 | 2080.3147 | 2081.2078 | 2079.6614 | 2077.272 | 2077.739 | 2075.3696 | 2072.8972 | 2069.8611 | 2066.9438 | 2066.6052 | 2066.3835 | 2067.6321 | 2068.6221 | 2071.238 | 2074.1011 | 2077.3113 | 1964.6407 | 1968.1375 | 1971.1975 | 1971.9253 | 1971.9037 | 1969.5359 | 1967.1343 | 1964.4928 | 1959.6343 | 1954.9052 | 1952.1039 | 1948.6041 | 1944.0433 | 1943.2723 | 1941.1533 | 1940.0382 | 1940.9701 | 1942.6509 | 1943.9933 | 1946.8041 | 1949.1844 | 1952.8167 | 1957.1149 | 1961.1295 | 1.895 | 1.893 | 1.8942 | 1.8947 | 1.8946 | 1.8935 | 1.893 | 1.8931 | 1.8936 | 1.8898 | 1.89 | 1.8908 | 1.8916 | 1.8908 | 1.8908 | 1.8904 | 1.8907 | 1.8906 | 1.8903 | 1.8898 | 1.8892 | 1.889 | 1.889 | 1.8891 | 1.8895 | 1.8851 | 1.8853 | 1.8848 | 1.8851 | 1.8852 | 1.8866 | 1.887 | 1.8869 | 1.8866 | 1.8867 | 1.8861 | 1.8857 | 1.8862 | 1.8851 | 1.8856 | 1.8853 | 1.8849 | 1.8842 | 1.8845 | 1.8842 | 1.8838 | 1.8841 | 1.8837 | 1.8846
7040 | 13350 | 82 | 3.1 | 646 | 7.4 | 1895.6207 | 1929.389 | 1966.755575 | 2056.84 | 1895.6207 | 1934.8679 | 1932.9519 | 1930.281 | 1926.0366 | 1922.7727 | 1925.4563 | 1929.7711 | 1932.9746 | 1974.8933 | 1972.5332 | 1970.5194 | 1967.304 | 1965.8837 | 1964.6667 | 1963.8173 | 1963.2875 | 1960.6575 | 1963.9561 | 1963.8671 | 1964.2539 | 1966.4792 | 1965.5289 | 1968.1569 | 1972.2845 | 2071.248 | 2073.1057 | 2069.5029 | 2066.4595 | 2061.7278 | 2059.8257 | 2073.8618 | 2076.5181 | 2065.1648 | 2059.8494 | 2053.2568 | 2046.1199 | 2040.1648 | 2039.4673 | 2041.1686 | 2041.038 | 2041.5428 | 2044.3818 | 2045.1687 | 2045.9838 | 2051.2109 | 2060.408 | 2066.9553 | 2070.04 | 1.8785 | 1.8801 | 1.8806 | 1.881 | 1.8811 | 1.8796 | 1.88 | 1.8796 | 1.8804 | 1.882 | 1.883 | 1.8817 | 1.8823 | 1.8825 | 1.8825 | 1.8823 | 1.882 | 1.882 | 1.8816 | 1.8819 | 1.8816 | 1.8816 | 1.881 | 1.881 | 1.8817 | 1.8922 | 1.8917 | 1.8916 | 1.8912 | 1.8913 | 1.8908 | 1.893 | 1.8933 | 1.892 | 1.8908 | 1.8905 | 1.8896 | 1.8894 | 1.8891 | 1.889 | 1.8889 | 1.8884 | 1.8884 | 1.8886 | 1.8889 | 1.8888 | 1.8895 | 1.8902 | 1.8909
9600 | 13730 | 252 | 3.3 | 718 | 9.1 | 1898.0983 | 1925.91 | 1952.155 | 2076.904 | 1898.0983 | 1927.4215 | 1928.5063 | 1926.9932 | 1926.9868 | 1922.4852 | 1923.0245 | 1925.2754 | 1926.5874 | 1956.3711 | 1956.6327 | 1954.0507 | 1953.1709 | 1951.3641 | 1951.9288 | 1951.8052 | 1951.3132 | 1947.8019 | 1950.4127 | 1950.4532 | 1950.578 | 1951.2811 | 1951.5314 | 1952.0948 | 1953.6852 | 2069.2146 | 2073.3142 | 2075.2126 | 2077.0562 | 2077.9563 | 2078.2612 | 2101.127 | 2112.1365 | 2105.3647 | 2101.377 | 2097.9324 | 2091.7017 | 2084.7061 | 2079.678 | 2075.0251 | 2069.0093 | 2064.3828 | 2060.573 | 2058.991 | 2055.314 | 2053.0073 | 2058.1804 | 2060.5315 | 2065.636 | 1.8753 | 1.8774 | 1.8773 | 1.879 | 1.8774 | 1.8775 | 1.8776 | 1.877 | 1.8774 | 1.8788 | 1.8787 | 1.8792 | 1.8793 | 1.8801 | 1.8789 | 1.8788 | 1.8787 | 1.8796 | 1.879 | 1.8791 | 1.8782 | 1.8779 | 1.8773 | 1.8776 | 1.879 | 1.8889 | 1.8901 | 1.8907 | 1.891 | 1.891 | 1.8914 | 1.8953 | 1.8979 | 1.8964 | 1.8964 | 1.8954 | 1.8943 | 1.8932 | 1.8913 | 1.8907 | 1.89 | 1.8883 | 1.8884 | 1.8878 | 1.8868 | 1.8869 | 1.8867 | 1.888 | 1.8875
12160 | 10310 | 141 | 2.9 | 566 | 19.7 | 1999.9216 | 1983.00935 | 1981.44165 | 1997.221 | 1999.9216 | 1986.8221 | 1982.6372 | 1980.4486 | 1980.0217 | 1980.5045 | 1982.3188 | 1985.2598 | 1986.0621 | 1984.8837 | 1980.198 | 1979.4423 | 1982.0884 | 1983.0626 | 1980.9958 | 1981.2332 | 1981.7217 | 1976.5923 | 1977.496 | 1979.4548 | 1981.9438 | 1982.1638 | 1982.9597 | 1984.605 | 1984.2253 | 2004.2045 | 1997.9041 | 1991.0623 | 1987.8899 | 1983.459 | 1982.7189 | 1994.9286 | 2007.0251 | 2004.4327 | 2008.0245 | 2002.8025 | 1995.6887 | 1991.2051 | 1988.6655 | 1988.3359 | 1991.5872 | 1993.9084 | 1995.0457 | 1996.8872 | 1997.5486 | 2003.0717 | 2009.161 | 2009.5927 | 2008.1545 | 1.8451 | 1.8453 | 1.8467 | 1.8477 | 1.8474 | 1.8467 | 1.8466 | 1.8459 | 1.8457 | 1.8468 | 1.8477 | 1.848 | 1.8486 | 1.8491 | 1.8483 | 1.8491 | 1.848 | 1.8484 | 1.8475 | 1.8476 | 1.8466 | 1.8464 | 1.8463 | 1.8464 | 1.8474 | 1.8499 | 1.851 | 1.8502 | 1.8502 | 1.8501 | 1.8503 | 1.8523 | 1.8521 | 1.8526 | 1.8501 | 1.8507 | 1.8515 | 1.8507 | 1.8504 | 1.8502 | 1.8499 | 1.8497 | 1.8495 | 1.8495 | 1.8499 | 1.8488 | 1.8488 | 1.8498 | 1.8496
16640 | 3470 | 289 | 2.5 | 686 | 9.9 | 1956.5966 | 1963.492975 | 1961.8096 | 2067.568 | 1956.5966 | 1965.3708 | 1965.8834 | 1964.6443 | 1962.8125 | 1960.6265 | 1961.3557 | 1963.2264 | 1964.0242 | 1968.0938 | 1969.6576 | 1969.6542 | 1967.2925 | 1966.2246 | 1964.9572 | 1962.9017 | 1960.6711 | 1955.0138 | 1956.1731 | 1955.3286 | 1955.9675 | 1955.2798 | 1956.3214 | 1959.953 | 1965.4637 | 2064.3608 | 2065.8008 | 2064.6104 | 2062.8152 | 2061.3496 | 2063.1604 | 2080.1763 | 2095.2385 | 2091.9443 | 2087.7153 | 2084.252 | 2079.8396 | 2073.8906 | 2072.2993 | 2071.7207 | 2066.8354 | 2061.7644 | 2055.1233 | 2052.3164 | 2048.9844 | 2047.0374 | 2051.8855 | 2057.0488 | 2061.4592 | 1.9211 | 1.922 | 1.9224 | 1.9233 | 1.9232 | 1.9223 | 1.9219 | 1.9214 | 1.9219 | 1.9222 | 1.923 | 1.9225 | 1.9237 | 1.9237 | 1.9236 | 1.9235 | 1.9236 | 1.9239 | 1.9234 | 1.9229 | 1.9212 | 1.9217 | 1.9212 | 1.9206 | 1.9214 | 1.9383 | 1.9389 | 1.9396 | 1.9392 | 1.9387 | 1.9396 | 1.9443 | 1.9482 | 1.9476 | 1.9475 | 1.9469 | 1.9457 | 1.9452 | 1.9443 | 1.9435 | 1.9417 | 1.9388 | 1.9383 | 1.9369 | 1.9355 | 1.9345 | 1.9355 | 1.9377 | 1.9381
12480 | 19430 | 95 | 3.8 | 542 | 9.7 | 1942.1517 | 1980.527075 | 2009.498 | 2026.687 | 1942.1517 | 1982.9667 | 1982.5953 | 1980.3876 | 1978.2456 | 1976.5116 | 1978.519 | 1982.0236 | 1982.9672 | 2012.1869 | 2011.3975 | 2009.3856 | 2009.5255 | 2008.1853 | 2006.9637 | 2007.5609 | 2007.1899 | 2005.9958 | 2008.067 | 2009.8521 | 2009.8231 | 2011.8956 | 2010.1804 | 2011.6532 | 2012.1049 | 2029.1946 | 2030.7965 | 2027.2551 | 2026.6985 | 2025.4077 | 2024.9812 | 2031.2391 | 2032.3408 | 2030.7111 | 2029.6355 | 2028.2285 | 2025.0472 | 2022.1674 | 2023.6814 | 2023.7275 | 2024.3839 | 2024.243 | 2023.2225 | 2023.2185 | 2023.1564 | 2024.467 | 2027.7922 | 2029.142 | 2029.7563 | 1.8608 | 1.863 | 1.863 | 1.8639 | 1.8643 | 1.8636 | 1.8635 | 1.8626 | 1.8632 | 1.8646 | 1.8648 | 1.8653 | 1.8646 | 1.8654 | 1.8659 | 1.8651 | 1.8652 | 1.8654 | 1.8651 | 1.8642 | 1.8642 | 1.863 | 1.8637 | 1.8631 | 1.8641 | 1.8671 | 1.8667 | 1.8675 | 1.8674 | 1.8672 | 1.8677 | 1.8685 | 1.869 | 1.8683 | 1.8679 | 1.8678 | 1.8681 | 1.8679 | 1.8676 | 1.8681 | 1.8674 | 1.8668 | 1.8673 | 1.8668 | 1.8666 | 1.8658 | 1.8657 | 1.8665 | 1.8665
9280 | 15630 | 238 | 2 | 550 | 18.6 | 2007.0978 | 1986.6578 | 1969.635 | 1988.953 | 2007.0978 | 1987.6768 | 1986.943 | 1985.8417 | 1988.0896 | 1984.4301 | 1984.3973 | 1987.6644 | 1988.2195 | 1970.8854 | 1970.7573 | 1967.6045 | 1965.9883 | 1967.6776 | 1969.3464 | 1969.922 | 1969.5475 | 1967.8519 | 1970.6176 | 1969.4078 | 1968.7015 | 1971.448 | 1971.761 | 1971.4551 | 1971.1818 | 1993.1355 | 1996.9899 | 1993.3118 | 1990.5 | 1983.1458 | 1978.2296 | 1990.2089 | 1997.0247 | 1994.002 | 1992.6105 | 1990.4116 | 1990.8096 | 1989.0693 | 1990.1787 | 1988.8496 | 1985.7604 | 1983.9603 | 1985.0569 | 1983.1759 | 1983.9061 | 1984.4888 | 1988.9835 | 1990.2106 | 1990.845 | 1.8805 | 1.8796 | 1.8789 | 1.8801 | 1.8792 | 1.881 | 1.881 | 1.8795 | 1.8792 | 1.8793 | 1.8796 | 1.88 | 1.8807 | 1.8807 | 1.8807 | 1.8807 | 1.8808 | 1.8809 | 1.8796 | 1.8795 | 1.8797 | 1.8785 | 1.8781 | 1.8784 | 1.8789 | 1.8827 | 1.8825 | 1.8835 | 1.8822 | 1.8825 | 1.8832 | 1.8842 | 1.886 | 1.8855 | 1.8849 | 1.8848 | 1.8853 | 1.8849 | 1.884 | 1.8837 | 1.8837 | 1.8827 | 1.8817 | 1.8832 | 1.8817 | 1.8819 | 1.8817 | 1.8823 | 1.8824
16960 | 6510 | 229 | 3.1 | 830 | 10.8 | 1945.3813 | 1952.814775 | 1946.878 | 2088.201 | 1945.3813 | 1954.9454 | 1956.2588 | 1956.1638 | 1954.2511 | 1948.4656 | 1948.9889 | 1951.1227 | 1952.3219 | 1953.4397 | 1956.3442 | 1955.0754 | 1955.858 | 1953.447 | 1951.1766 | 1949.1982 | 1945.8513 | 1940.9381 | 1941.3333 | 1938.8628 | 1938.2219 | 1938.9652 | 1940.0123 | 1942.6224 | 1948.697 | 2081.688 | 2085.0493 | 2085.9243 | 2086.4871 | 2085.8479 | 2086.5564 | 2107.8206 | 2123.8928 | 2118.7134 | 2114.804 | 2112.2019 | 2107.3127 | 2101.7358 | 2097.3052 | 2091.9993 | 2084.1548 | 2074.9336 | 2068.1008 | 2064.136 | 2060.53 | 2060.3503 | 2065.9739 | 2073.8569 | 2077.4521 | 1.8923 | 1.8925 | 1.893 | 1.8937 | 1.8933 | 1.894 | 1.8932 | 1.8921 | 1.8928 | 1.8931 | 1.8935 | 1.8947 | 1.8941 | 1.8945 | 1.8944 | 1.894 | 1.8944 | 1.8944 | 1.8935 | 1.8939 | 1.8928 | 1.892 | 1.892 | 1.8926 | 1.8929 | 1.9081 | 1.909 | 1.9095 | 1.9092 | 1.9093 | 1.9104 | 1.9154 | 1.9191 | 1.9185 | 1.9181 | 1.9174 | 1.9163 | 1.9157 | 1.9137 | 1.9124 | 1.9099 | 1.908 | 1.9067 | 1.906 | 1.9047 | 1.9039 | 1.9053 | 1.9057 | 1.907
17600 | 18290 | 215 | 3.9 | 782 | 20.6 | 2057.2124 | 2038.574 | 2018.2148 | 2021.405 | 2057.2124 | 2040.4301 | 2041.6624 | 2041.2432 | 2038.7922 | 2035.3804 | 2035.5099 | 2037.7617 | 2037.8124 | 2017.9329 | 2023.5455 | 2025.7275 | 2026.5507 | 2026.4969 | 2023.0996 | 2019.588 | 2017.6808 | 2015.2894 | 2017.83 | 2014.7742 | 2013.8063 | 2013.1014 | 2010.65 | 2011.1119 | 2014.2517 | 2028.0618 | 2034.0282 | 2035.1637 | 2033.7104 | 2028.3141 | 2023.0493 | 2029.8066 | 2031.3839 | 2027.8879 | 2026.4271 | 2024.1311 | 2021.6473 | 2026.436 | 2018.7902 | 2017.146 | 2014.2993 | 2012.6451 | 2009.4784 | 2006.4895 | 2006.3688 | 2007.4338 | 2012.6903 | 2016.2306 | 2022.0941 | 1.8031 | 1.8062 | 1.807 | 1.8077 | 1.8079 | 1.8071 | 1.8071 | 1.806 | 1.8057 | 1.8083 | 1.8087 | 1.8091 | 1.8097 | 1.8096 | 1.8102 | 1.8099 | 1.8092 | 1.8095 | 1.8087 | 1.8088 | 1.8077 | 1.807 | 1.8071 | 1.8072 | 1.8073 | 1.8109 | 1.8114 | 1.8113 | 1.8115 | 1.8112 | 1.8118 | 1.8122 | 1.8133 | 1.813 | 1.8127 | 1.812 | 1.8117 | 1.8111 | 1.811 | 1.8108 | 1.8101 | 1.8093 | 1.809 | 1.8095 | 1.8086 | 1.8085 | 1.8084 | 1.8096 | 1.81
13120 | 9930 | 293 | 2.3 | 838 | 10.5 | 1937.3413 | 1939.0648 | 1944.065 | 2073.76 | 1937.3413 | 1941.2837 | 1943.0051 | 1941.3314 | 1939.6658 | 1936.1648 | 1934.7954 | 1936.9194 | 1939.3528 | 1953.7227 | 1957.8477 | 1957.1067 | 1957.0271 | 1955.5582 | 1952.1578 | 1947.5785 | 1942.8616 | 1936.4388 | 1934.3322 | 1930.7183 | 1928.6381 | 1930.9044 | 1933.3978 | 1939.6432 | 1947.1115 | 2078.123 | 2077.1787 | 2071.7444 | 2062.5615 | 2053.9202 | 2058.8098 | 2085.4475 | 2103.9907 | 2101.0837 | 2096.2136 | 2092.6692 | 2088.5793 | 2079.0427 | 2077.7202 | 2076.186 | 2069.7273 | 2065.7034 | 2063.6257 | 2059.5137 | 2051.7705 | 2049.489 | 2059.5054 | 2070.7458 | 2076.8826 | 1.9029 | 1.9033 | 1.9037 | 1.9046 | 1.9039 | 1.9032 | 1.9033 | 1.9023 | 1.9026 | 1.9044 | 1.9047 | 1.9059 | 1.9049 | 1.9053 | 1.9051 | 1.9053 | 1.9053 | 1.9048 | 1.9041 | 1.9036 | 1.9031 | 1.9021 | 1.9026 | 1.9028 | 1.9042 | 1.9195 | 1.9194 | 1.9182 | 1.917 | 1.9161 | 1.9167 | 1.9216 | 1.9277 | 1.9279 | 1.9265 | 1.9254 | 1.9246 | 1.9232 | 1.9221 | 1.9212 | 1.92 | 1.9184 | 1.9176 | 1.9169 | 1.9152 | 1.9144 | 1.9153 | 1.9171 | 1.9185
5760 | 15250 | 146 | 3.5 | 574 | 20 | 1936.4264 | 1971.778 | 2002.454 | 2023.577 | 1936.4264 | 1969.8545 | 1973.1671 | 1975.5217 | 1975.4005 | 1972.3555 | 1969.6888 | 1969.8618 | 1968.3752 | 2002.3019 | 2004.6003 | 2005.1565 | 2005.8611 | 2005.4098 | 2005.8462 | 2005.4298 | 2003.8859 | 2000.7526 | 2001.3256 | 2000.5533 | 1999.1071 | 1999.1676 | 1998.2739 | 1999.8959 | 2001.692 | 2035.0284 | 2036.0452 | 2034.4171 | 2032.4973 | 2027.1438 | 2023.215 | 2025.7845 | 2023.8315 | 2019.4344 | 2017.8718 | 2015.1301 | 2014.1461 | 2021.1611 | 2016.5574 | 2018.7388 | 2018.3938 | 2018.8364 | 2017.9862 | 2018.5236 | 2018.499 | 2020.9365 | 2027.4578 | 2030.5466 | 2033.6621 | 1.762 | 1.7658 | 1.7666 | 1.7678 | 1.7679 | 1.7673 | 1.7674 | 1.7657 | 1.7654 | 1.7703 | 1.7706 | 1.771 | 1.7714 | 1.7721 | 1.7716 | 1.7712 | 1.7713 | 1.7713 | 1.7705 | 1.7694 | 1.7689 | 1.7682 | 1.7683 | 1.7683 | 1.7691 | 1.7694 | 1.7705 | 1.7705 | 1.7711 | 1.7718 | 1.7719 | 1.7718 | 1.7718 | 1.7711 | 1.7709 | 1.7708 | 1.7705 | 1.77 | 1.7697 | 1.7685 | 1.7689 | 1.7681 | 1.7683 | 1.7684 | 1.7685 | 1.7685 | 1.7681 | 1.769 | 1.7688
10880 | 19810 | 261 | 2.1 | 590 | 11.6 | 1961.7567 | 1948.645 | 1939.643 | 2082.327 | 1961.7567 | 1949.8607 | 1949.4296 | 1948.4224 | 1948.6532 | 1947.0929 | 1948.1357 | 1948.4827 | 1949.0835 | 1942.9883 | 1943.3026 | 1944.2251 | 1942.0104 | 1942.5082 | 1940.2086 | 1940.6289 | 1940.0081 | 1937.4037 | 1937.7202 | 1936.3837 | 1935.9288 | 1935.8411 | 1937.0735 | 1937.697 | 1940.3549 | 2088.7859 | 2081.2009 | 2071.8057 | 2061.853 | 2048.9844 | 2044.8657 | 2074.1975 | 2088.8657 | 2078.9272 | 2073.4089 | 2072.1765 | 2074.8911 | 2076.8945 | 2079.5364 | 2082.7314 | 2087.0928 | 2093.4072 | 2098.7871 | 2099.6846 | 2099.4609 | 2099.9829 | 2103.0713 | 2100.4619 | 2094.7783 | 1.8918 | 1.8902 | 1.8906 | 1.8915 | 1.8914 | 1.8909 | 1.8904 | 1.8901 | 1.89 | 1.8898 | 1.8908 | 1.8904 | 1.8915 | 1.8902 | 1.891 | 1.8904 | 1.8903 | 1.8909 | 1.8904 | 1.8901 | 1.8892 | 1.8894 | 1.889 | 1.8897 | 1.8896 | 1.9044 | 1.9036 | 1.9022 | 1.901 | 1.8997 | 1.8997 | 1.9037 | 1.9062 | 1.9044 | 1.9034 | 1.9037 | 1.9039 | 1.9043 | 1.9039 | 1.904 | 1.9045 | 1.905 | 1.9066 | 1.9065 | 1.906 | 1.9063 | 1.9057 | 1.9059 | 1.9057
15680 | 17150 | 197 | 3.9 | 510 | 8 | 1977.6608 | 1994.1698 | 2008.46 | 1996.203325 | 1977.6608 | 1992.8188 | 1992.1947 | 1992.4646 | 1993.2301 | 1994.2332 | 1995.99 | 1996.8739 | 1995.5531 | 2005.5601 | 2004.2437 | 2002.8883 | 2003.0817 | 2004.113 | 2007.1404 | 2007.7579 | 2011.1271 | 2010.3251 | 2013.6794 | 2014.5253 | 2013.4098 | 2012.387 | 2010.3735 | 2007.019 | 2007.7344 | 1988.1122 | 1987.3619 | 1986.7343 | 1985.3732 | 1986.3522 | 1990.1124 | 1997.4501 | 2004.0487 | 2008.4176 | 2010.0516 | 2012.2279 | 2009.2173 | 2006.7726 | 2005.223 | 2004.3297 | 2002.1884 | 1998.8667 | 1996.6844 | 1993.1003 | 1989.4357 | 1983.9646 | 1986.0531 | 1989.0106 | 1987.7913 | 1.8663 | 1.8669 | 1.8674 | 1.8685 | 1.8689 | 1.8676 | 1.8675 | 1.8669 | 1.8667 | 1.8688 | 1.8689 | 1.869 | 1.8693 | 1.8702 | 1.8692 | 1.8697 | 1.8691 | 1.8696 | 1.8695 | 1.8686 | 1.8685 | 1.868 | 1.8674 | 1.8679 | 1.8676 | 1.8668 | 1.8673 | 1.868 | 1.8685 | 1.8691 | 1.8701 | 1.8715 | 1.8717 | 1.8721 | 1.8736 | 1.8731 | 1.8729 | 1.8722 | 1.8712 | 1.8703 | 1.8698 | 1.8693 | 1.8683 | 1.8679 | 1.8669 | 1.8668 | 1.866 | 1.865 | 1.8667
6080 | 1950 | 137 | 2.2 | 606 | 8.3 | 1946.0304 | 1959.999 | 1966.711 | 2015.83 | 1946.0304 | 1965.9839 | 1967.7407 | 1964.3685 | 1958.6719 | 1953.6809 | 1952.5527 | 1955.6725 | 1961.317 | 1980.519 | 1981.9579 | 1979.0634 | 1975.8435 | 1974.2118 | 1970.0925 | 1964.7992 | 1959.9063 | 1952.2727 | 1955.2388 | 1953.4929 | 1954.0463 | 1959.1736 | 1962.2462 | 1969.08 | 1975.424 | 2013.9749 | 2017.76 | 2019.65 | 2021.9574 | 2022.001 | 2024.1635 | 2049.9409 | 2063.0115 | 2054.1699 | 2047.8873 | 2039.2864 | 2029.1711 | 2018.8109 | 2012.9882 | 2006.0763 | 1998.6576 | 1990.8252 | 1986.1656 | 1986.871 | 1983.3575 | 1983.9348 | 1995.0946 | 2003.6211 | 2010.5394 | 1.9099 | 1.9119 | 1.9125 | 1.9127 | 1.9127 | 1.9117 | 1.9117 | 1.9113 | 1.9115 | 1.9139 | 1.9135 | 1.9132 | 1.9137 | 1.9134 | 1.9134 | 1.9135 | 1.9131 | 1.9138 | 1.9124 | 1.9129 | 1.9127 | 1.9118 | 1.9116 | 1.912 | 1.9135 | 1.9209 | 1.9214 | 1.9218 | 1.9219 | 1.9227 | 1.924 | 1.9281 | 1.931 | 1.9301 | 1.9294 | 1.9272 | 1.9258 | 1.9253 | 1.9226 | 1.9226 | 1.9209 | 1.9196 | 1.9189 | 1.9177 | 1.9173 | 1.9181 | 1.9183 | 1.9191 | 1.9194
8960 | 9170 | 256 | 4 | 814 | 11.3 | 1969.0585 | 1971.31695 | 1985.855 | 1986.01 | 1969.0585 | 1970.4631 | 1966.1339 | 1968.7725 | 1971.0098 | 1970.5083 | 1974.8932 | 1976.2362 | 1972.5186 | 1982.3309 | 1979.6494 | 1977.0463 | 1977.7043 | 1980.2611 | 1983.8087 | 1986.6178 | 1988.3337 | 1989.0198 | 1994.1406 | 1993.4824 | 1993.2791 | 1992.2649 | 1987.786 | 1984.6669 | 1983.2834 | 1969.0497 | 1971.3502 | 1973.9998 | 1978.293 | 1980.9238 | 1986.3934 | 2004.1678 | 2011.7067 | 2013.509 | 2011.8688 | 2008.9287 | 2003.6326 | 2001.6532 | 1996.0663 | 1994.6718 | 1988.786 | 1983.5031 | 1978.8571 | 1976.3519 | 1968.9298 | 1962.9073 | 1964.2107 | 1966.4094 | 1968.0684 | 1.8509 | 1.8537 | 1.8556 | 1.8557 | 1.8558 | 1.8555 | 1.8546 | 1.8538 | 1.8543 | 1.857 | 1.8575 | 1.8579 | 1.8583 | 1.8585 | 1.858 | 1.8577 | 1.8586 | 1.8584 | 1.8576 | 1.858 | 1.8568 | 1.8559 | 1.8559 | 1.8564 | 1.8568 | 1.8588 | 1.8596 | 1.8599 | 1.86 | 1.8612 | 1.8615 | 1.8627 | 1.8642 | 1.8627 | 1.8634 | 1.8632 | 1.8625 | 1.8621 | 1.8606 | 1.8598 | 1.8602 | 1.8592 | 1.8587 | 1.8572 | 1.8576 | 1.8576 | 1.8578 | 1.8576 | 1.8575
15360 | 8030 | 86 | 2.7 | 710 | 14.1 | 1940.2517 | 1960.155 | 1985.264 | 2072.065 | 1940.2517 | 1965.3905 | 1966.64 | 1964.5159 | 1961.5615 | 1956.401 | 1953.2001 | 1954.9254 | 1958.6055 | 1997.5435 | 2000.5018 | 1999.5903 | 1998.0496 | 1995.8079 | 1994.7637 | 1988.2163 | 1984.4772 | 1976.8191 | 1973.1943 | 1971.109 | 1968.0609 | 1970.1965 | 1973.8203 | 1980.5132 | 1991.5613 | 2086.6006 | 2085.6973 | 2080.4031 | 2071.0837 | 2058.54 | 2057.5701 | 2071.4751 | 2082.4731 | 2079.8218 | 2078.6045 | 2076.2051 | 2071.9077 | 2063.28 | 2067.9561 | 2067.3872 | 2065.542 | 2064.8137 | 2065.1978 | 2066.1218 | 2062.7246 | 2064.6677 | 2074.1409 | 2081.0217 | 2086.3313 | 1.8761 | 1.8757 | 1.8774 | 1.8785 | 1.8774 | 1.8764 | 1.8768 | 1.8756 | 1.8764 | 1.879 | 1.88 | 1.8805 | 1.8805 | 1.8816 | 1.88 | 1.8804 | 1.8787 | 1.8786 | 1.8786 | 1.877 | 1.8775 | 1.877 | 1.877 | 1.8783 | 1.8778 | 1.8899 | 1.89 | 1.8887 | 1.8881 | 1.8886 | 1.8886 | 1.8906 | 1.893 | 1.8928 | 1.8919 | 1.8909 | 1.8901 | 1.89 | 1.8896 | 1.8895 | 1.8883 | 1.8875 | 1.887 | 1.8863 | 1.8862 | 1.8865 | 1.8875 | 1.8893 | 1.8892
4800 | 11450 | 298 | 3.3 | 526 | 15.8 | 2033.9631 | 2008.078 | 1995.914 | 1990.69 | 2033.9631 | 2006.8657 | 2005.6714 | 2005.3431 | 2007.5719 | 2008.5585 | 2010.8907 | 2010.5291 | 2009.1921 | 1992.3439 | 1991.2501 | 1990.8282 | 1991.7266 | 1994.4454 | 1996.6912 | 1998.0002 | 1999.2708 | 1999.6072 | 2002.619 | 2000.7429 | 1998.563 | 1996.9713 | 1994.149 | 1993.9143 | 1993.506 | 1989.4191 | 1990.7531 | 1990.363 | 1987.0737 | 1981.2334 | 1975.5693 | 1994.1112 | 1997.1918 | 1997.2947 | 2001.0463 | 2001.9272 | 2000.4414 | 2000.2803 | 1997.6313 | 1995.7402 | 1992.7769 | 1991.1821 | 1986.1986 | 1982.8844 | 1980.932 | 1981.9175 | 1984.5161 | 1987.6743 | 1988.3998 | 1.8382 | 1.8414 | 1.8416 | 1.8431 | 1.8431 | 1.8421 | 1.8415 | 1.8413 | 1.841 | 1.8434 | 1.8438 | 1.8438 | 1.8444 | 1.8446 | 1.8448 | 1.8451 | 1.8453 | 1.845 | 1.8441 | 1.8441 | 1.8438 | 1.8428 | 1.8425 | 1.8422 | 1.8426 | 1.8427 | 1.843 | 1.8427 | 1.8428 | 1.8436 | 1.8447 | 1.8439 | 1.8443 | 1.8439 | 1.8437 | 1.8439 | 1.8441 | 1.8436 | 1.8438 | 1.8439 | 1.8436 | 1.8415 | 1.8423 | 1.8413 | 1.8403 | 1.8393 | 1.8403 | 1.8409 | 1.8419
17280 | 2330 | 174 | 3 | 614 | 10.2 | 1959.3746 | 1973.756775 | 1981.095 | 2058.604675 | 1959.3746 | 1975.7712 | 1976.0289 | 1974.2852 | 1973.0619 | 1971.0111 | 1971.9204 | 1973.5476 | 1974.4279 | 1986.4481 | 1986.4099 | 1985.5725 | 1983.3724 | 1983.7827 | 1981.183 | 1980.1985 | 1978.5012 | 1974.4182 | 1976.7015 | 1976.9913 | 1978.0116 | 1979.5227 | 1979.6539 | 1981.6248 | 1985.1326 | 2057.2749 | 2058.8313 | 2059.199 | 2059.8113 | 2060.02 | 2061.9695 | 2074.7664 | 2079.9971 | 2075.1125 | 2073.7314 | 2068.9641 | 2065.2261 | 2061.4565 | 2060.9973 | 2059.4673 | 2054.7727 | 2049.5728 | 2047.08 | 2044.1376 | 2042.3357 | 2040.7721 | 2046.9799 | 2050.2952 | 2053.7415 | 1.8977 | 1.8988 | 1.8994 | 1.9006 | 1.9005 | 1.8994 | 1.8989 | 1.8984 | 1.8988 | 1.9 | 1.9004 | 1.9 | 1.901 | 1.9004 | 1.9011 | 1.9007 | 1.901 | 1.9014 | 1.901 | 1.9003 | 1.8992 | 1.8989 | 1.8986 | 1.8987 | 1.8991 | 1.9112 | 1.9124 | 1.9127 | 1.9131 | 1.913 | 1.9134 | 1.9172 | 1.9187 | 1.9182 | 1.9179 | 1.9174 | 1.9161 | 1.9153 | 1.9144 | 1.9134 | 1.9123 | 1.911 | 1.9097 | 1.9098 | 1.908 | 1.908 | 1.908 | 1.9101 | 1.9107
5440 | 7270 | 270 | 2.7 | 518 | 17.5 | 2037.8596 | 2016.932125 | 2003.301 | 2006.0951 | 2037.8596 | 2016.4254 | 2016.2209 | 2016.5385 | 2016.5979 | 2015.7767 | 2016.714 | 2018.6576 | 2018.526 | 2000.9276 | 2000.6833 | 2000.496 | 2000.585 | 2001.7629 | 2005.147 | 2005.5359 | 2006.7885 | 2005.2244 | 2008.7772 | 2006.719 | 2004.2552 | 2003.1184 | 2001.2822 | 2000.0781 | 2001.4424 | 2000.7388 | 2003.5925 | 2007.9956 | 2006.1566 | 2004.6331 | 2005.6102 | 2019.3241 | 2025.2101 | 2018.2958 | 2013.9225 | 2010.0129 | 2007.6909 | 2008.5878 | 2009.7526 | 2013.0459 | 2013.4222 | 2008.1038 | 2001.2458 | 1998.222 | 1991.9436 | 1988.8875 | 1995.4749 | 1996.9291 | 1997.4841 | 1.8654 | 1.8678 | 1.8676 | 1.8685 | 1.8692 | 1.8692 | 1.8688 | 1.8672 | 1.8668 | 1.8704 | 1.8707 | 1.8705 | 1.8714 | 1.8721 | 1.8712 | 1.8719 | 1.8715 | 1.8718 | 1.8708 | 1.871 | 1.8709 | 1.8697 | 1.869 | 1.8696 | 1.8696 | 1.8685 | 1.869 | 1.8668 | 1.8689 | 1.8698 | 1.8705 | 1.8713 | 1.871 | 1.8701 | 1.871 | 1.8711 | 1.8693 | 1.8703 | 1.8705 | 1.8704 | 1.8691 | 1.8691 | 1.8698 | 1.8687 | 1.8686 | 1.8674 | 1.8669 | 1.8677 | 1.8688
7360 | 10690 | 201 | 2.4 | 662 | 17.2 | 2015.2706 | 2003.583075 | 1984.341 | 2021.546 | 2015.2706 | 2002.0837 | 1999.1647 | 2003.1237 | 2007.2058 | 2007.1556 | 2002.2477 | 2001.9426 | 2005.7408 | 1980.0441 | 1980.4159 | 1980.9934 | 1981.8247 | 1980.9023 | 1979.4952 | 1983.3068 | 1990.5796 | 1992.8622 | 1994.5931 | 1986.6812 | 1981.2302 | 1983.6774 | 1985.4889 | 1985.1166 | 1982.2371 | 2042.4091 | 2043.5433 | 2038.8793 | 2033.8473 | 2024.3143 | 2016.5728 | 2024.7294 | 2025.5111 | 2017.0608 | 2015.6356 | 2017.6494 | 2017.2277 | 2012.2032 | 2007.4626 | 2005.0914 | 1997.8816 | 1994.9357 | 1997.4348 | 2006.0085 | 2014.7979 | 2027.4948 | 2045.3011 | 2048.0776 | 2043.0322 | 1.8696 | 1.8697 | 1.8696 | 1.871 | 1.8713 | 1.8706 | 1.87 | 1.87 | 1.8697 | 1.8716 | 1.8717 | 1.871 | 1.8717 | 1.8718 | 1.8719 | 1.8725 | 1.8721 | 1.8715 | 1.8705 | 1.8709 | 1.8703 | 1.87 | 1.8699 | 1.8699 | 1.8709 | 1.878 | 1.8781 | 1.8784 | 1.8782 | 1.877 | 1.8771 | 1.8777 | 1.8782 | 1.878 | 1.878 | 1.8774 | 1.8774 | 1.8766 | 1.8765 | 1.8747 | 1.8756 | 1.875 | 1.8753 | 1.8753 | 1.8756 | 1.8761 | 1.8766 | 1.8772 | 1.8776
16000 | 11830 | 160 | 2.9 | 670 | 8.8 | 1955.9165 | 1970.6068 | 1983.438 | 2055.762 | 1955.9165 | 1974.8904 | 1973.4275 | 1971.5635 | 1970.2488 | 1964.5894 | 1966.4529 | 1970.3768 | 1973.3051 | 1988.6877 | 1989.3403 | 1986.6914 | 1984.9736 | 1985.3191 | 1984.3638 | 1982.9213 | 1981.902 | 1978.4457 | 1980.7948 | 1980.8844 | 1979.4359 | 1980.7833 | 1979.8436 | 1983.3408 | 1987.2732 | 2077.0837 | 2077.8621 | 2074.6638 | 2069.8601 | 2063.6953 | 2061.0127 | 2071.1211 | 2071.5635 | 2063.113 | 2058.4551 | 2051.4519 | 2044.4926 | 2035.9299 | 2036.83 | 2038.3918 | 2035.6847 | 2035.5978 | 2037.6954 | 2040.3807 | 2041.0042 | 2047.3561 | 2060.6572 | 2070.1035 | 2074.2712 | 1.8821 | 1.8827 | 1.8834 | 1.8844 | 1.8832 | 1.8834 | 1.8837 | 1.8827 | 1.8829 | 1.8841 | 1.8838 | 1.884 | 1.8847 | 1.8843 | 1.884 | 1.8844 | 1.884 | 1.8839 | 1.8834 | 1.883 | 1.8833 | 1.8827 | 1.8825 | 1.8821 | 1.8829 | 1.895 | 1.8955 | 1.895 | 1.8939 | 1.8929 | 1.8934 | 1.895 | 1.8954 | 1.8942 | 1.8924 | 1.8928 | 1.8919 | 1.8909 | 1.8912 | 1.8903 | 1.8896 | 1.8892 | 1.8908 | 1.8909 | 1.8906 | 1.8905 | 1.8917 | 1.8928 | 1.8943
9920 | 5370 | 178 | 2.9 | 486 | 11.1 | 1943.0667 | 1954.669375 | 1962.573 | 2053.522 | 1943.0667 | 1955.563 | 1956.4913 | 1957.4319 | 1955.9294 | 1953.1493 | 1952.1584 | 1951.8718 | 1954.7599 | 1967.5608 | 1967.4763 | 1967.2511 | 1966.9884 | 1965.2045 | 1964.6642 | 1963.5752 | 1962.1892 | 1958.8082 | 1960.1494 | 1959.7476 | 1956.8607 | 1957.484 | 1957.9042 | 1959.9302 | 1965.3773 | 2037.796 | 2044.0068 | 2047.3577 | 2054.7913 | 2059.9197 | 2062.4019 | 2088.0469 | 2100.511 | 2097.7375 | 2092.4197 | 2086.2822 | 2079.7041 | 2072.9072 | 2066.376 | 2057.2131 | 2046.2836 | 2036.2764 | 2031.8704 | 2021.9172 | 2015.5779 | 2011.7777 | 2018.7865 | 2024.3005 | 2030.2747 | 1.8946 | 1.8947 | 1.8954 | 1.8956 | 1.8958 | 1.895 | 1.8951 | 1.8954 | 1.8942 | 1.8952 | 1.8961 | 1.8954 | 1.8957 | 1.8968 | 1.8962 | 1.8961 | 1.8961 | 1.8963 | 1.896 | 1.8955 | 1.8962 | 1.8952 | 1.8945 | 1.8945 | 1.8941 | 1.901 | 1.9025 | 1.9038 | 1.9039 | 1.9043 | 1.9059 | 1.9104 | 1.9135 | 1.9104 | 1.9124 | 1.912 | 1.9106 | 1.9093 | 1.9072 | 1.9061 | 1.9045 | 1.902 | 1.8996 | 1.9 | 1.8991 | 1.899 | 1.8988 | 1.9003 | 1.9011
6720 | 1190 | 243 | 3.2 | 630 | 12.2 | 1904.507 | 1914.076 | 1947.667 | 2047.169 | 1904.507 | 1911.7036 | 1911.2946 | 1913.4203 | 1916.6426 | 1912.9698 | 1917.3231 | 1915.3822 | 1913.8743 | 1947.0953 | 1945.2275 | 1942.0663 | 1942.1401 | 1942.5881 | 1940.2106 | 1946.7493 | 1949.5093 | 1949.8864 | 1952.6927 | 1951.4077 | 1957.3488 | 1955.3851 | 1944.4939 | 1946.475 | 1949.3914 | 2005.431 | 2011.2561 | 2019.2169 | 2028.0616 | 2038.0514 | 2049.9495 | 2090.4531 | 2097.106 | 2099.7969 | 2102.7703 | 2108.5603 | 2106.3306 | 2092.5671 | 2084.1108 | 2068.877 | 2051.1025 | 2034.5396 | 2020.9117 | 2008.405 | 1997.4086 | 2012.1959 | 2011.0563 | 1995.522 | 1998.3665 | 1.9837 | 1.9933 | 1.9941 | 1.9955 | 1.9945 | 1.996 | 1.9934 | 1.9947 | 1.9939 | 1.9959 | 1.9964 | 1.9969 | 1.9971 | 1.9979 | 2.0041 | 1.9976 | 1.9983 | 1.9983 | 2.0005 | 2.0024 | 1.9957 | 1.9955 | 2.0013 | 1.9974 | 1.9952 | 1.9973 | 1.9984 | 1.995 | 1.9951 | 1.9933 | 1.9925 | 1.9974 | 2.0013 | 1.9978 | 1.9974 | 1.9965 | site 37 n/a | 1.9984 | 1.994 | 1.9893 | 1.9929 | 1.9944 | 1.9954 | 1.9979 | 1.9985 | 1.9841 | 1.9874 | 1.9969 | 1.9979
8640 | 14110 | 220 | 2.5 | 806 | 12.5 | 1875.0325 | 1872.48 | 1880.541425 | 2098.028 | 1875.0325 | 1873.8365 | 1873.8435 | 1872.5391 | 1869.8682 | 1869.9343 | 1871.8616 | 1874.9086 | 1873.0493 | 1882.8524 | 1883.8733 | 1884.9688 | 1883.5474 | 1881.084 | 1878.9136 | 1877.8632 | 1876.6869 | 1876.806 | 1879.7916 | 1880.7275 | 1880.8599 | 1880.415 | 1879.5643 | 1878.5513 | 1882.1576 | 2082.0879 | 2080.8853 | 2076.9407 | 2073.2244 | 2068.1841 | 2071.7805 | 2106.9197 | 2129.6411 | 2125.1587 | 2122.7446 | 2120.0911 | 2120.2722 | 2119.6594 | 2118.8052 | 2114.2249 | 2109.166 | 2104.4355 | 2098.9443 | 2094.1245 | 2085.2722 | 2080.9817 | 2081.376 | 2084.4685 | 2083.2776 | 1.8876 | 1.8875 | 1.8883 | 1.889 | 1.8896 | 1.8886 | 1.8887 | 1.887 | 1.888 | 1.8883 | 1.8897 | 1.8895 | 1.89 | 1.8903 | 1.8897 | 1.8892 | 1.8903 | 1.8897 | 1.8888 | 1.8891 | 1.8887 | 1.8885 | 1.8884 | 1.8883 | 1.8869 | 1.9046 | 1.905 | 1.9055 | 1.9045 | 1.9037 | 1.9056 | 1.912 | 1.9179 | 1.9168 | 1.9159 | 1.9161 | 1.9156 | 1.9152 | 1.9141 | 1.9133 | 1.9117 | 1.9099 | 1.9091 | 1.907 | 1.9055 | 1.904 | 1.9039 | 1.9043 | 1.905
10560 | 5750 | 151 | 3.9 | 734 | 18.3 | 1979.4951 | 1996.0984 | 2005.895 | 2012.026 | 1979.4951 | 1993.5918 | 1995.1293 | 1996.2916 | 2002.4236 | 1994.283 | 1993.4225 | 1999.9501 | 1993.6953 | 2005.3239 | 2006.5879 | 2008.3225 | 2007.5941 | 2008.1843 | 2008.8093 | 2007.9767 | 2007.8344 | 2005.9777 | 2006.7136 | 2005.4647 | 2003.0327 | 2001.4269 | 1999.2852 | 2000.8531 | 2010.9355 | 2016.8965 | 2019.3783 | 2020.2498 | 2017.3019 | 2015.8334 | 2013.8586 | 2019.0591 | 2018.9088 | 2013.1934 | 2013.2343 | 2007.4615 | 2012.277 | 2009.2091 | 2009.5406 | 2012.3918 | 2010.1394 | 2008.9479 | 2008.8962 | 2003.684 | 2000.5392 | 2003.814 | 2006.642 | 2011.6559 | 2015.5093 | 1.7958 | 1.7994 | 1.8003 | 1.8016 | 1.7977 | 1.8005 | 1.8001 | 1.7949 | 1.7984 | 1.8031 | 1.8036 | 1.803 | 1.8044 | 1.8048 | 1.8044 | 1.8049 | 1.8046 | 1.8041 | 1.8038 | 1.803 | 1.8027 | 1.8022 | 1.8026 | 1.8023 | 1.7979 | 1.805 | 1.8055 | 1.8052 | 1.8067 | 1.8059 | 1.8063 | 1.8078 | 1.8081 | 1.8074 | 1.8065 | 1.8073 | 1.8021 | 1.8065 | 1.8059 | 1.805 | 1.8054 | 1.8043 | 1.8016 | 1.8036 | 1.8034 | 1.8007 | 1.803 | 1.8026 | 1.8035
18560 | 12590 | 91 | 2.1 | 798 | 13.3 | 1967.3865 | 1978.505 | 1998.78245 | 2050.079 | 1967.3865 | 1984.8699 | 1986.7321 | 1983.224 | 1977.5815 | 1971.4971 | 1970.5856 | 1974.0719 | 1979.474 | 2010.7881 | 2011.4429 | 2009.2736 | 2006.6711 | 2005.4955 | 2004.5573 | 2000.665 | 1995.1125 | 1989.1044 | 1987.3862 | 1987.243 | 1986.5028 | 1989.1619 | 1991.5795 | 1998.0232 | 2007.5122 | 2049.5398 | 2047.3475 | 2040.5955 | 2035.0463 | 2030.1823 | 2035.085 | 2049.2813 | 2061.1917 | 2063.9192 | 2059.896 | 2055.5605 | 2051.4836 | 2046.3868 | 2049.9907 | 2052.1831 | 2052.9619 | 2055.8193 | 2057.4919 | 2055.0642 | 2048.7087 | 2047.9855 | 2051.2402 | 2051.9666 | 2052.9661 | 1.8855 | 1.8867 | 1.8867 | 1.8876 | 1.8873 | 1.8866 | 1.8863 | 1.8857 | 1.8863 | 1.8889 | 1.8897 | 1.8896 | 1.8894 | 1.89 | 1.8896 | 1.8893 | 1.8888 | 1.8886 | 1.8884 | 1.8875 | 1.8878 | 1.8873 | 1.8877 | 1.8882 | 1.8875 | 1.8943 | 1.894 | 1.8939 | 1.8928 | 1.8929 | 1.8937 | 1.8951 | 1.8966 | 1.8967 | 1.8981 | 1.8972 | 1.8959 | 1.8964 | 1.8953 | 1.8958 | 1.8962 | 1.896 | 1.8957 | 1.8955 | 1.8955 | 1.8939 | 1.8935 | 1.8946 | 1.8937
18240 | 6130 | 164 | 3.4 | 726 | 8.5 | 1938.1383 | 1961.992525 | 1981.55 | 2062.37715 | 1938.1383 | 1963.9594 | 1964.6801 | 1963.5886 | 1962.203 | 1958.748 | 1958.8278 | 1960.7095 | 1963.2238 | 1987.1719 | 1987.416 | 1984.4246 | 1983.3844 | 1983.3126 | 1981.7787 | 1981.297 | 1978.2444 | 1975.9513 | 1978.5166 | 1978.8732 | 1978.4307 | 1979.2155 | 1979.4642 | 1981.5396 | 1985.7831 | 2055.353 | 2060.1079 | 2061.3235 | 2063.657 | 2066.7688 | 2070.5327 | 2089.4456 | 2096.229 | 2094.0332 | 2092.3975 | 2087.5518 | 2079.9141 | 2070.9165 | 2066.5073 | 2061.6326 | 2054.0471 | 2046.2771 | 2039.7102 | 2036.6342 | 2034.6119 | 2032.1545 | 2040.2101 | 2046.9398 | 2050.0962 | 1.8822 | 1.8835 | 1.8841 | 1.8853 | 1.8851 | 1.8842 | 1.8842 | 1.8835 | 1.8832 | 1.885 | 1.8852 | 1.8855 | 1.8857 | 1.8854 | 1.8856 | 1.885 | 1.8862 | 1.8852 | 1.8852 | 1.8848 | 1.8843 | 1.8842 | 1.8838 | 1.8838 | 1.8841 | 1.8933 | 1.8937 | 1.8949 | 1.8957 | 1.8957 | 1.8964 | 1.9004 | 1.9027 | 1.9019 | 1.9019 | 1.901 | 1.8995 | 1.8982 | 1.8961 | 1.8951 | 1.8937 | 1.8932 | 1.893 | 1.892 | 1.8911 | 1.8914 | 1.891 | 1.8916 | 1.8928
15040 | 14870 | 247 | 3.4 | 742 | 16.1 | 2044.4764 | 2012.357 | 1990.129 | 2011.520225 | 2044.4764 | 2012.4684 | 2009.4896 | 2007.8948 | 2011.0674 | 2010.3762 | 2014.1523 | 2017.5437 | 2015.8673 | 1988.0654 | 1985.2511 | 1986.3333 | 1987.7332 | 1987.9932 | 1990.736 | 1990.8728 | 1990.6899 | 1989.6595 | 1992.4524 | 1992.0273 | 1993.0165 | 1993.4285 | 1991.799 | 1991.4655 | 1990.5461 | 2015.6204 | 2014.4156 | 2012.4486 | 2014.6975 | 2012.2992 | 2010.7498 | 2022.8438 | 2027.2986 | 2023.109 | 2018.8368 | 2014.8085 | 2011.0134 | 2008.4869 | 2004.8934 | 2001.062 | 1999.9534 | 2000.3043 | 1999.8298 | 2002.6528 | 2006.0848 | 2008.8043 | 2014.8651 | 2016.1584 | 2015.249 | 1.851 | 1.8525 | 1.8523 | 1.8542 | 1.8532 | 1.8533 | 1.8533 | 1.8529 | 1.8525 | 1.8538 | 1.8543 | 1.8537 | 1.8544 | 1.8557 | 1.8547 | 1.8551 | 1.8552 | 1.855 | 1.8535 | 1.8538 | 1.8539 | 1.8534 | 1.8526 | 1.8531 | 1.8535 | 1.8579 | 1.8587 | 1.8586 | 1.8584 | 1.8583 | 1.8586 | 1.8595 | 1.8605 | 1.8594 | 1.8596 | 1.8593 | 1.859 | 1.8586 | 1.8572 | 1.8575 | 1.8568 | 1.8564 | 1.8575 | 1.8571 | 1.8564 | 1.8567 | 1.8571 | 1.858 | 1.8584
12800 | 19050 | 72 | 2.6 | 638 | 18.1 | 1935.9342 | 1957.224 | 1979.92095 | 2040.655 | 1935.9342 | 1960.163 | 1963.1945 | 1961.1891 | 1958.2605 | 1954.0292 | 1952.3694 | 1953.4561 | 1955.1293 | 1985.6846 | 1987.8444 | 1988.4945 | 1987.3497 | 1987.0701 | 1985.5173 | 1983.1604 | 1979.5554 | 1976.5984 | 1973.978 | 1972.7903 | 1970.5763 | 1971.5901 | 1971.9114 | 1975.0248 | 1981.5895 | 2046.0615 | 2044.3635 | 2038.4169 | 2032.6304 | 2025.1008 | 2026.0331 | 2040.0549 | 2048.5852 | 2042.8641 | 2041.0125 | 2038.651 | 2038.1851 | 2032.923 | 2033.6267 | 2032.6206 | 2034.6606 | 2040.9358 | 2047.597 | 2048.4856 | 2045.1136 | 2046.203 | 2051.3218 | 2051.1316 | 2049.1521 | 1.8724 | 1.8727 | 1.8726 | 1.8739 | 1.8738 | 1.8736 | 1.8729 | 1.8722 | 1.8729 | 1.8741 | 1.8749 | 1.8749 | 1.8754 | 1.8753 | 1.8751 | 1.8743 | 1.8747 | 1.8741 | 1.8742 | 1.8729 | 1.8727 | 1.8719 | 1.8724 | 1.8739 | 1.8736 | 1.8808 | 1.8813 | 1.8812 | 1.8803 | 1.8805 | 1.88 | 1.881 | 1.8823 | 1.8821 | 1.881 | 1.8809 | 1.8805 | 1.8805 | 1.8805 | 1.8797 | 1.8794 | 1.8794 | 1.8806 | 1.8805 | 1.8796 | 1.8799 | 1.8789 | 1.8801 | 1.8802
13760 | 14490 | 128 | 3.5 | 582 | 19.5 | 1995.7269 | 2000.19245 | 1993.668 | 1960.095 | 1995.7269 | 2000.99 | 1999.0442 | 1997.9069 | 1997.9304 | 1998.7723 | 2001.1187 | 2004.3395 | 2001.4376 | 1992.4749 | 1988.2345 | 1988.1472 | 1988.9276 | 1986.6848 | 1983.484 | 1982.9121 | 1986.0582 | 1989.1406 | 1996.726 | 2000.8328 | 2004.2212 | 2006.384 | 2004.6571 | 2002.0144 | 1997.7852 | 1959.4551 | 1963.3489 | 1965.1366 | 1969.0607 | 1969.9221 | 1971.756 | 1973.8578 | 1971.2269 | 1967.2595 | 1965.8409 | 1964.3954 | 1963.2275 | 1963.4994 | 1959.1736 | 1958.1931 | 1955.1005 | 1952.2603 | 1949.0875 | 1948.355 | 1946.4226 | 1946.6328 | 1949.5918 | 1953.3927 | 1956.0936 | 1.8161 | 1.8178 | 1.8189 | 1.8204 | 1.8204 | 1.8194 | 1.8191 | 1.8175 | 1.8185 | 1.8192 | 1.8205 | 1.821 | 1.8218 | 1.8219 | 1.8214 | 1.8217 | 1.8213 | 1.8215 | 1.8208 | 1.8203 | 1.8197 | 1.8184 | 1.8182 | 1.8187 | 1.819 | 1.8209 | 1.8217 | 1.8224 | 1.8228 | 1.8238 | 1.823 | 1.8239 | 1.8241 | 1.824 | 1.8233 | 1.8232 | 1.8223 | 1.8212 | 1.8216 | 1.8209 | 1.8202 | 1.8193 | 1.8191 | 1.8185 | 1.8186 | 1.8183 | 1.8189 | 1.8193 | 1.8201
14080 | 16390 | 155 | 2.8 | 766 | 16.4 | 1944.4662 | 1938.549 | 1933.06 | 2030.78825 | 1944.4662 | 1938.1832 | 1939.0707 | 1938.8074 | 1939.5013 | 1937.5154 | 1939.4528 | 1938.4073 | 1937.4548 | 1934.0431 | 1936.0219 | 1937.4858 | 1936.1816 | 1935.5338 | 1936.3439 | 1934.1481 | 1933.4591 | 1932.3235 | 1933.0394 | 1932.0796 | 1931.5367 | 1929.3257 | 1926.3126 | 1928.8281 | 1932.2974 | 2045.3879 | 2044.002 | 2037.7682 | 2032.1448 | 2022.8961 | 2019.55 | 2041.1958 | 2052.2124 | 2042.851 | 2034.8833 | 2028.291 | 2023.5354 | 2014.6744 | 2016.1327 | 2017.0803 | 2016.3226 | 2016.7894 | 2019.4037 | 2020.7719 | 2024.7068 | 2031.5808 | 2041.9554 | 2047.2491 | 2047.533 | 1.8652 | 1.8648 | 1.8658 | 1.8667 | 1.8661 | 1.8662 | 1.8652 | 1.8651 | 1.8647 | 1.8655 | 1.8661 | 1.866 | 1.8669 | 1.8669 | 1.8657 | 1.8663 | 1.8663 | 1.8659 | 1.8656 | 1.8655 | 1.8646 | 1.8642 | 1.8642 | 1.8639 | 1.8642 | 1.8755 | 1.875 | 1.8751 | 1.8743 | 1.874 | 1.874 | 1.8756 | 1.8768 | 1.8758 | 1.8754 | 1.8748 | 1.8742 | 1.8746 | 1.8741 | 1.8735 | 1.8736 | 1.8734 | 1.8733 | 1.874 | 1.8735 | 1.8735 | 1.8739 | 1.8747 | 1.8752
10240 | 12210 | 105 | 2.2 | 534 | 14.4 | 1943.8761 | 1943.275075 | 1954.399 | 2076.659 | 1943.8761 | 1945.8937 | 1947.9036 | 1946.9777 | 1943.3252 | 1941.0488 | 1939.1433 | 1939.3613 | 1942.547 | 1961.8658 | 1966.0936 | 1966.1437 | 1965.8671 | 1963.6802 | 1961.692 | 1956.8447 | 1952.7229 | 1947.7157 | 1947.1907 | 1943.5945 | 1942.5607 | 1942.3091 | 1944.3337 | 1950.4706 | 1957.2965 | 2088.6277 | 2084.0557 | 2074.2632 | 2066.2896 | 2057.1328 | 2057.2852 | 2074.5408 | 2087.0847 | 2081.2058 | 2076.1753 | 2073.8298 | 2072.228 | 2071.6245 | 2073.9353 | 2074.2983 | 2073.7542 | 2073.4272 | 2074.0308 | 2073.0469 | 2075.782 | 2082.6096 | 2090.0808 | 2092.7913 | 2091.7058 | 1.883 | 1.8833 | 1.8837 | 1.8841 | 1.8843 | 1.8826 | 1.883 | 1.883 | 1.8827 | 1.8847 | 1.8845 | 1.885 | 1.8844 | 1.885 | 1.8839 | 1.884 | 1.8836 | 1.8835 | 1.8826 | 1.883 | 1.8821 | 1.8827 | 1.8826 | 1.8825 | 1.8834 | 1.8954 | 1.8952 | 1.8944 | 1.8929 | 1.8922 | 1.8926 | 1.895 | 1.8969 | 1.8966 | 1.896 | 1.8953 | 1.8957 | 1.8952 | 1.8946 | 1.8938 | 1.893 | 1.8935 | 1.8936 | 1.8933 | 1.8929 | 1.8934 | 1.8944 | 1.8952 | 1.8954
8320 | 18670 | 206 | 2.4 | 750 | 13.9 | 1919.7904 | 1935.453525 | 1959.45115 | 2072.985 | 1919.7904 | 1939.1172 | 1938.5146 | 1936.291 | 1931.0364 | 1929.6202 | 1933.9174 | 1936.9701 | 1938.1613 | 1967.051 | 1967.1809 | 1966.6415 | 1965.0394 | 1963.1461 | 1959.6112 | 1955.5179 | 1954.3013 | 1951.9734 | 1953.7563 | 1955.1792 | 1954.9047 | 1956.0421 | 1956.6385 | 1959.3787 | 1964.8562 | 2076.5356 | 2073.2373 | 2066.8767 | 2060.1362 | 2054.6921 | 2057.4543 | 2076.8662 | 2090.073 | 2084.5461 | 2078.2937 | 2075.1543 | 2072.1018 | 2067.5 | 2069.696 | 2070.6165 | 2072.0576 | 2073.9944 | 2074.7661 | 2073.5935 | 2072.9353 | 2070.8381 | 2078.3337 | 2080.6128 | 2080.7241 | 1.8805 | 1.8802 | 1.8807 | 1.881 | 1.8809 | 1.8795 | 1.8805 | 1.8801 | 1.8806 | 1.8812 | 1.8821 | 1.8824 | 1.8829 | 1.8826 | 1.882 | 1.8817 | 1.8806 | 1.8811 | 1.8813 | 1.8804 | 1.8808 | 1.8807 | 1.8805 | 1.8812 | 1.8806 | 1.8917 | 1.8912 | 1.8904 | 1.8902 | 1.8895 | 1.8897 | 1.893 | 1.8956 | 1.8946 | 1.8939 | 1.8929 | 1.8928 | 1.8922 | 1.8919 | 1.8922 | 1.8916 | 1.8912 | 1.8914 | 1.8913 | 1.8892 | 1.8899 | 1.8904 | 1.8917 | 1.8912
8000 | 16010 | 187 | 2.3 | 790 | 16.9 | 1979.5857 | 1970.387 | 1969.748 | 2052.049 | 1979.5857 | 1968.968 | 1969.4325 | 1970.1102 | 1969.2444 | 1970.6185 | 1972.9753 | 1972.275 | 1969.4714 | 1971.236 | 1971.8254 | 1971.3872 | 1970.0748 | 1968.1755 | 1968.0691 | 1968.7769 | 1969.3771 | 1970.8247 | 1974.1766 | 1973.4658 | 1970.6912 | 1967.9036 | 1964.6627 | 1965.2091 | 1970.1078 | 2066.8833 | 2064.6653 | 2059.7222 | 2056.1111 | 2047.5752 | 2045.644 | 2058.311 | 2065.4189 | 2057.8735 | 2051.4751 | 2049.0972 | 2047.0784 | 2040.5337 | 2043.7084 | 2045.1642 | 2041.735 | 2039.2479 | 2040.2499 | 2042.4418 | 2047.3574 | 2052.0076 | 2059.1655 | 2062.543 | 2065.1738 | 1.8703 | 1.8706 | 1.8712 | 1.871 | 1.8721 | 1.8714 | 1.8712 | 1.8707 | 1.8703 | 1.8724 | 1.8727 | 1.8723 | 1.8726 | 1.8732 | 1.8733 | 1.8728 | 1.873 | 1.872 | 1.8719 | 1.8716 | 1.8715 | 1.8711 | 1.8717 | 1.8716 | 1.8704 | 1.8809 | 1.8817 | 1.8811 | 1.8806 | 1.8809 | 1.8804 | 1.8821 | 1.8834 | 1.8822 | 1.8824 | 1.8817 | 1.8815 | 1.8808 | 1.8805 | 1.8793 | 1.8794 | 1.879 | 1.8794 | 1.8794 | 1.8791 | 1.8793 | 1.8798 | 1.8804 | 1.881
5120 | 6890 | 192 | 3 | 846 | 14.7 | 1969.3192 | 1981.67625 | 2000.431 | 2016.468 | 1969.3192 | 1982.6521 | 1979.0574 | 1977.4821 | 1979.8933 | 1979.0487 | 1983.7092 | 1986.772 | 1984.7952 | 1997.8855 | 1995.2527 | 1992.9813 | 1992.6881 | 1994.0521 | 1995.3372 | 1998.6598 | 2001.5364 | 2002.5258 | 2006.8074 | 2008.1963 | 2008.0461 | 2007.4081 | 2002.5039 | 2001.6819 | 2001.3295 | 2021.579 | 2020.2698 | 2016.8904 | 2015.4022 | 2011.3336 | 2008.3174 | 2018.2766 | 2019.0948 | 2015.7418 | 2014.6017 | 2012.814 | 2010.507 | 2014.2474 | 2013.3801 | 2016.4231 | 2015.8821 | 2015.8252 | 2015.3015 | 2016.2817 | 2016.8168 | 2018.1989 | 2023.6827 | 2022.1902 | 2022.1814 | 1.8327 | 1.8363 | 1.8371 | 1.8383 | 1.8372 | 1.8373 | 1.8368 | 1.8359 | 1.8365 | 1.8395 | 1.8402 | 1.8403 | 1.8406 | 1.8404 | 1.8408 | 1.8405 | 1.8402 | 1.8403 | 1.8401 | 1.8396 | 1.8389 | 1.8383 | 1.8388 | 1.8383 | 1.8382 | 1.8468 | 1.8473 | 1.8462 | 1.846 | 1.8462 | 1.846 | 1.8474 | 1.8486 | 1.8467 | 1.8464 | 1.846 | 1.846 | 1.8455 | 1.8447 | 1.8443 | 1.8447 | 1.8441 | 1.8447 | 1.8446 | 1.8443 | 1.8445 | 1.8448 | 1.8468 | 1.8464
4160 | 11070 | 77 | 3.7 | 822 | 7.1 | 1837.7129 | 1894.64165 | 1953.184 | 2096.188 | 1837.7129 | 1901.5546 | 1898.6033 | 1896.5795 | 1889.902 | 1884.8638 | 1888.9805 | 1895.7761 | 1900.8734 | 1961.7833 | 1959.845 | 1957.2311 | 1953.7126 | 1951.8402 | 1950.3563 | 1949.0782 | 1948.2628 | 1945.9481 | 1949.6273 | 1949.9612 | 1951.0874 | 1954.865 | 1953.1023 | 1953.6367 | 1960.5999 | 2132.8984 | 2130.5432 | 2122.8201 | 2117.05 | 2107.8865 | 2097.0764 | 2110.6057 | 2107.6606 | 2092.4734 | 2081.239 | 2073.072 | 2064.0674 | 2057.3237 | 2059.0962 | 2062.8948 | 2066.3005 | 2070.1208 | 2077.6775 | 2088.583 | 2099.7397 | 2109.3081 | 2121.0803 | 2128.1633 | 2130.8259 | 1.8734 | 1.8773 | 1.8776 | 1.8776 | 1.8779 | 1.8773 | 1.8777 | 1.8774 | 1.8769 | 1.8801 | 1.8802 | 1.8799 | 1.8811 | 1.8811 | 1.8804 | 1.8798 | 1.8804 | 1.8805 | 1.8799 | 1.88 | 1.8802 | 1.8795 | 1.8795 | 1.8806 | 1.8794 | 1.8999 | 1.9001 | 1.8984 | 1.8971 | 1.8954 | 1.8937 | 1.8957 | 1.8959 | 1.8929 | 1.8917 | 1.8906 | 1.8899 | 1.8896 | 1.8884 | 1.8887 | 1.888 | 1.8885 | 1.8901 | 1.891 | 1.8919 | 1.8939 | 1.8964 | 1.8982 | 1.8999
N2 | NH3 | SiH4 | Pres. | HF | Gap |  |  |  |  | Data1 | Data2 | Data3 | Data4 | Data5 | Data6 | Data7 | Data8 | Data9 | Data10 | Data11 | Data12 | Data13 | Data14 | Data15 | Data16 | Data17 | Data18 | Data19 | Data20 | Data21 | Data22 | Data23 | Data24 | Data25 | Data26 | Data27 | Data28 | Data29 | Data30 | Data31 | Data32 | Data33 | Data34 | Data35 | Data36 | Data37 | Data38 | Data39 | Data40 | Data41 | Data42 | Data43 | Data44 | Data45 | Data46 | Data47 | Data48 | Data49 | Data1 | Data2 | Data3 | Data4 | Data5 | Data6 | Data7 | Data8 | Data9 | Data10 | Data11 | Data12 | Data13 | Data14 | Data15 | Data16 | Data17 | Data18 | Data19 | Data20 | Data21 | Data22 | Data23 | Data24 | Data25 | Data26 | Data27 | Data28 | Data29 | Data30 | Data31 | Data32 | Data33 | Data34 | Data35 | Data36 | Data37 | Data38 | Data39 | Data40 | Data41 | Data42 | Data43 | Data44 | Data45 | Data46 | Data47 | Data48 | Data49
19520 | 9550 | 109 | 3.2 | 478 | 9.4 |  |  |  |  | 1962.6158 | 1982.5232 | 1982.8462 | 1980.8914 | 1977.3162 | 1974.8541 | 1975.8004 | 1979.2616 | 1981.818 | 2004.053 | 2003.296 | 2001.3231 | 2000.0802 | 1999.2659 | 1998.9353 | 1996.4253 | 1996.5885 | 1993.1272 | 1994.9756 | 1995.0763 | 1996.1818 | 1996.1854 | 1995.9307 | 1998.2305 | 2002.0349 | 2048.303 | 2050.1592 | 2048.9849 | 2047.0187 | 2043.8126 | 2043.0568 | 2052.6731 | 2055.7607 | 2051.4248 | 2048.9385 | 2044.8212 | 2038.3439 | 2033.099 | 2031.4363 | 2032.9637 | 2030.7295 | 2029.2349 | 2027.2614 | 2026.9337 | 2025.6376 | 2026.9435 | 2035.313 | 2041.5249 | 2045.5179 | 1.8732 | 1.8744 | 1.8744 | 1.8752 | 1.8762 | 1.8748 | 1.8749 | 1.874 | 1.8741 | 1.8751 | 1.8759 | 1.8757 | 1.8757 | 1.8761 | 1.8758 | 1.877 | 1.8758 | 1.8759 | 1.8757 | 1.8753 | 1.874 | 1.8743 | 1.8741 | 1.8741 | 1.8748 | 1.8799 | 1.8802 | 1.8801 | 1.88 | 1.8803 | 1.8806 | 1.8823 | 1.8828 | 1.8822 | 1.8819 | 1.8814 | 1.8813 | 1.8813 | 1.8811 | 1.8804 | 1.8802 | 1.8794 | 1.8795 | 1.8795 | 1.8791 | 1.879 | 1.8789 | 1.8797 | 1.8798
4480 | 17910 | 169 | 3.3 | 702 | 11.9 |  |  |  |  | 1932.3718 | 1959.426 | 1957.2876 | 1958.4662 | 1960.3838 | 1959.693 | 1961.1974 | 1961.5255 | 1958.6404 | 1990.7572 | 1987.8549 | 1986.7122 | 1985.7583 | 1988.1044 | 1989.3373 | 1990.7562 | 1991.6014 | 1991.5856 | 1995.584 | 1996.8647 | 1996.749 | 1995.1263 | 1993.6604 | 1991.3789 | 1990.639 | 2022.0389 | 2021.8323 | 2021.2924 | 2022.2584 | 2020.5334 | 2020.3774 | 2032.427 | 2039.1409 | 2035.3567 | 2036.895 | 2034.3014 | 2034.2015 | 2036.7197 | 2035.2795 | 2037.7775 | 2035.1259 | 2032.7853 | 2028.2888 | 2027.6547 | 2023.458 | 2020.4574 | 2022.6296 | 2022.8093 | 2021.4774 | 1.829 | 1.8319 | 1.8337 | 1.8345 | 1.8339 | 1.8333 | 1.8328 | 1.8325 | 1.8334 | 1.835 | 1.8364 | 1.8364 | 1.8371 | 1.8365 | 1.8365 | 1.8364 | 1.837 | 1.837 | 1.8364 | 1.8355 | 1.8348 | 1.8349 | 1.8343 | 1.835 | 1.8354 | 1.8392 | 1.8403 | 1.8402 | 1.8404 | 1.8409 | 1.8417 | 1.8434 | 1.8445 | 1.8446 | 1.8443 | 1.8445 | 1.8435 | 1.8431 | 1.8424 | 1.8408 | 1.8407 | 1.8397 | 1.8401 | 1.8383 | 1.8383 | 1.8377 | 1.8373 | 1.8381 | 1.8391
6400 | 7650 | 118 | 3.7 | 502 | 15.5 |  |  |  |  | 1955.9363 | 1978.9781 |  | 1981.6199 | 1982.1853 | 1980.3162 | 1980.4751 | 1980.9307 | 1979.9337 | 2006.7998 | 2007.4105 | 2006.1193 | 2006.7356 | 2007.7059 | 2008.4995 | 2014.6595 | 2009.2703 | 2009.832 | 2010.4563 | 2008.078 | 2006.646 | 2012.9966 | 2005.6426 | 2004.7197 | 2011.1373 | 2027.6602 | 2032.3315 | 2030.3357 | 2024.4799 | 2020.2487 | 2024.9138 | 2020.2285 | 2025.712 | 2016.8175 | 2022.0378 | 2020.573 | 2021.1401 | 2028.4224 | 2027.342 | 2030.8909 | 2025.2716 | 2028.432 | 2027.4194 | 2024.625 | 2017.8608 | 2021.2009 | 2024.829 | 2027.0011 | 2025.873 | 1.7935 | 1.7984 |  | 1.8001 | 1.7998 | 1.7993 | 1.7985 | 1.7975 | 1.7974 | 1.8014 | 1.8017 | 1.8023 | 1.8026 | 1.8031 | 1.8029 | 1.7988 | 1.8028 | 1.8011 | 1.8016 | 1.8021 | 1.8017 | 1.7963 | 1.8002 | 1.8007 | 1.7974 | 1.8004 | 1.7985 | 1.7988 | 1.8023 | 1.8029 | 1.7981 | 1.8035 | 1.7994 | 1.8029 | 1.7993 | 1.7991 | 1.7994 | 1.7983 | 1.7989 | 1.7977 | 1.8011 | 1.7971 | 1.7962 | 1.7971 | 1.7996 | 1.7959 | 1.7964 | 1.7975 | 1.8001
7680 | 2710 | 210 | 3.6 | 654 | 20.3 |  |  |  |  | 1992.7511 | 1990.1936 | 1992.9309 | 1996.0348 | 1996.851 | 1995.2858 | 1990.6603 | 1988.9253 | 1987.4081 | 1993.0359 | 1995.3038 | 1999.0288 | 2000.0393 | 2003.7604 | 2008.3512 | 2007.4462 | 2005.7632 | 2001.7426 | 1999.4077 | 1994.2805 | 1990.6118 | 1987.5619 | 1983.5277 | 1984.7657 | 1989.2197 | 2015.66 | 2019.5864 | 2019.7726 | 2020.8774 | 2017.6038 | 2021.2048 | 2031.4032 | 2038.4381 | 2035.4355 | 2031.814 | 2026.4916 | 2020.8291 | 2016.3582 | 2012.1239 | 2008.9249 | 2005.036 | 1998.8375 | 1994.6345 | 1990.3284 | 1989.4629 | 1990.7614 | 2000.3872 | 2006.5961 | 2011.9297 | 1.8417 | 1.8467 | 1.8476 | 1.8485 | 1.8483 | 1.8465 | 1.8474 | 1.8466 | 1.8469 | 1.8515 | 1.8525 | 1.852 | 1.8539 | 1.8535 | 1.8519 | 1.8527 | 1.8527 | 1.8525 | 1.8526 | 1.8526 | 1.8512 | 1.8505 | 1.851 | 1.851 | 1.8512 | 1.8523 | 1.8529 | 1.8523 | 1.8519 | 1.8532 | 1.8523 | 1.8541 | 1.853 | 1.8524 | 1.8531 | 1.8532 | 1.8526 | 1.8522 | 1.8527 | 1.8528 | 1.852 | 1.8521 | 1.8516 | 1.8526 | 1.8513 | 1.8514 | 1.8514 | 1.8523 | 1.8521
7040 | 13350 | 82 | 3.1 | 646 | 7.4 |  |  |  |  | 1895.6207 | 1934.8679 | 1932.9519 | 1930.281 | 1926.0366 | 1922.7727 | 1925.4563 | 1929.7711 | 1932.9746 | 1974.8933 | 1972.5332 | 1970.5194 | 1967.304 | 1965.8837 | 1964.6667 | 1963.8173 | 1963.2875 | 1960.6575 | 1963.9561 | 1963.8671 | 1964.2539 | 1966.4792 | 1965.5289 | 1968.1569 | 1972.2845 | 2071.248 | 2073.1057 | 2069.5029 | 2066.4595 | 2061.7278 | 2059.8257 | 2073.8618 | 2076.5181 | 2065.1648 | 2059.8494 | 2053.2568 | 2046.1199 | 2040.1648 | 2039.4673 | 2041.1686 | 2041.038 | 2041.5428 | 2044.3818 | 2045.1687 | 2045.9838 | 2051.2109 | 2060.408 | 2066.9553 | 2070.04 | 1.8785 | 1.8801 | 1.8806 | 1.881 | 1.8811 | 1.8796 | 1.88 | 1.8796 | 1.8804 | 1.882 | 1.883 | 1.8817 | 1.8823 | 1.8825 | 1.8825 | 1.8823 | 1.882 | 1.882 | 1.8816 | 1.8819 | 1.8816 | 1.8816 | 1.881 | 1.881 | 1.8817 | 1.8922 | 1.8917 | 1.8916 | 1.8912 | 1.8913 | 1.8908 | 1.893 | 1.8933 | 1.892 | 1.8908 | 1.8905 | 1.8896 | 1.8894 | 1.8891 | 1.889 | 1.8889 | 1.8884 | 1.8884 | 1.8886 | 1.8889 | 1.8888 | 1.8895 | 1.8902 | 1.8909
9600 | 13730 | 252 | 3.3 | 718 | 9.1 |  |  |  |  | 1898.0983 | 1927.4215 | 1928.5063 | 1926.9932 | 1926.9868 | 1922.4852 | 1923.0245 | 1925.2754 | 1926.5874 | 1956.3711 | 1956.6327 | 1954.0507 | 1953.1709 | 1951.3641 | 1951.9288 | 1951.8052 | 1951.3132 | 1947.8019 | 1950.4127 | 1950.4532 | 1950.578 | 1951.2811 | 1951.5314 | 1952.0948 | 1953.6852 | 2069.2146 | 2073.3142 | 2075.2126 | 2077.0562 | 2077.9563 | 2078.2612 | 2101.127 | 2112.1365 | 2105.3647 | 2101.377 | 2097.9324 | 2091.7017 | 2084.7061 | 2079.678 | 2075.0251 | 2069.0093 | 2064.3828 | 2060.573 | 2058.991 | 2055.314 | 2053.0073 | 2058.1804 | 2060.5315 | 2065.636 | 1.8753 | 1.8774 | 1.8773 | 1.879 | 1.8774 | 1.8775 | 1.8776 | 1.877 | 1.8774 | 1.8788 | 1.8787 | 1.8792 | 1.8793 | 1.8801 | 1.8789 | 1.8788 | 1.8787 | 1.8796 | 1.879 | 1.8791 | 1.8782 | 1.8779 | 1.8773 | 1.8776 | 1.879 | 1.8889 | 1.8901 | 1.8907 | 1.891 | 1.891 | 1.8914 | 1.8953 | 1.8979 | 1.8964 | 1.8964 | 1.8954 | 1.8943 | 1.8932 | 1.8913 | 1.8907 | 1.89 | 1.8883 | 1.8884 | 1.8878 | 1.8868 | 1.8869 | 1.8867 | 1.888 | 1.8875
12160 | 10310 | 141 | 2.9 | 566 | 19.7 |  |  |  |  | 1999.9216 | 1986.8221 | 1982.6372 | 1980.4486 | 1980.0217 | 1980.5045 | 1982.3188 | 1985.2598 | 1986.0621 | 1984.8837 | 1980.198 | 1979.4423 | 1982.0884 | 1983.0626 | 1980.9958 | 1981.2332 | 1981.7217 | 1976.5923 | 1977.496 | 1979.4548 | 1981.9438 | 1982.1638 | 1982.9597 | 1984.605 | 1984.2253 | 2004.2045 | 1997.9041 | 1991.0623 | 1987.8899 | 1983.459 | 1982.7189 | 1994.9286 | 2007.0251 | 2004.4327 | 2008.0245 | 2002.8025 | 1995.6887 | 1991.2051 | 1988.6655 | 1988.3359 | 1991.5872 | 1993.9084 | 1995.0457 | 1996.8872 | 1997.5486 | 2003.0717 | 2009.161 | 2009.5927 | 2008.1545 | 1.8451 | 1.8453 | 1.8467 | 1.8477 | 1.8474 | 1.8467 | 1.8466 | 1.8459 | 1.8457 | 1.8468 | 1.8477 | 1.848 | 1.8486 | 1.8491 | 1.8483 | 1.8491 | 1.848 | 1.8484 | 1.8475 | 1.8476 | 1.8466 | 1.8464 | 1.8463 | 1.8464 | 1.8474 | 1.8499 | 1.851 | 1.8502 | 1.8502 | 1.8501 | 1.8503 | 1.8523 | 1.8521 | 1.8526 | 1.8501 | 1.8507 | 1.8515 | 1.8507 | 1.8504 | 1.8502 | 1.8499 | 1.8497 | 1.8495 | 1.8495 | 1.8499 | 1.8488 | 1.8488 | 1.8498 | 1.8496
12480 | 19430 | 95 | 3.8 | 542 | 9.7 |  |  |  |  | 1942.1517 | 1982.9667 | 1982.5953 | 1980.3876 | 1978.2456 | 1976.5116 | 1978.519 | 1982.0236 | 1982.9672 | 2012.1869 | 2011.3975 | 2009.3856 | 2009.5255 | 2008.1853 | 2006.9637 | 2007.5609 | 2007.1899 | 2005.9958 | 2008.067 | 2009.8521 | 2009.8231 | 2011.8956 | 2010.1804 | 2011.6532 | 2012.1049 | 2029.1946 | 2030.7965 | 2027.2551 | 2026.6985 | 2025.4077 | 2024.9812 | 2031.2391 | 2032.3408 | 2030.7111 | 2029.6355 | 2028.2285 | 2025.0472 | 2022.1674 | 2023.6814 | 2023.7275 | 2024.3839 | 2024.243 | 2023.2225 | 2023.2185 | 2023.1564 | 2024.467 | 2027.7922 | 2029.142 | 2029.7563 | 1.8608 | 1.863 | 1.863 | 1.8639 | 1.8643 | 1.8636 | 1.8635 | 1.8626 | 1.8632 | 1.8646 | 1.8648 | 1.8653 | 1.8646 | 1.8654 | 1.8659 | 1.8651 | 1.8652 | 1.8654 | 1.8651 | 1.8642 | 1.8642 | 1.863 | 1.8637 | 1.8631 | 1.8641 | 1.8671 | 1.8667 | 1.8675 | 1.8674 | 1.8672 | 1.8677 | 1.8685 | 1.869 | 1.8683 | 1.8679 | 1.8678 | 1.8681 | 1.8679 | 1.8676 | 1.8681 | 1.8674 | 1.8668 | 1.8673 | 1.8668 | 1.8666 | 1.8658 | 1.8657 | 1.8665 | 1.8665
5760 | 15250 | 146 | 3.5 | 574 | 20 |  |  |  |  | 1936.4264 | 1969.8545 | 1973.1671 | 1975.5217 | 1975.4005 | 1972.3555 | 1969.6888 | 1969.8618 | 1968.3752 | 2002.3019 | 2004.6003 | 2005.1565 | 2005.8611 | 2005.4098 | 2005.8462 | 2005.4298 | 2003.8859 | 2000.7526 | 2001.3256 | 2000.5533 | 1999.1071 | 1999.1676 | 1998.2739 | 1999.8959 | 2001.692 | 2035.0284 | 2036.0452 | 2034.4171 | 2032.4973 | 2027.1438 | 2023.215 | 2025.7845 | 2023.8315 | 2019.4344 | 2017.8718 | 2015.1301 | 2014.1461 | 2021.1611 | 2016.5574 | 2018.7388 | 2018.3938 | 2018.8364 | 2017.9862 | 2018.5236 | 2018.499 | 2020.9365 | 2027.4578 | 2030.5466 | 2033.6621 | 1.762 | 1.7658 | 1.7666 | 1.7678 | 1.7679 | 1.7673 | 1.7674 | 1.7657 | 1.7654 | 1.7703 | 1.7706 | 1.771 | 1.7714 | 1.7721 | 1.7716 | 1.7712 | 1.7713 | 1.7713 | 1.7705 | 1.7694 | 1.7689 | 1.7682 | 1.7683 | 1.7683 | 1.7691 | 1.7694 | 1.7705 | 1.7705 | 1.7711 | 1.7718 | 1.7719 | 1.7718 | 1.7718 | 1.7711 | 1.7709 | 1.7708 | 1.7705 | 1.77 | 1.7697 | 1.7685 | 1.7689 | 1.7681 | 1.7683 | 1.7684 | 1.7685 | 1.7685 | 1.7681 | 1.769 | 1.7688
10880 | 19810 | 261 | 2.1 | 590 | 11.6 |  |  |  |  | 1961.7567 | 1949.8607 | 1949.4296 | 1948.4224 | 1948.6532 | 1947.0929 | 1948.1357 | 1948.4827 | 1949.0835 | 1942.9883 | 1943.3026 | 1944.2251 | 1942.0104 | 1942.5082 | 1940.2086 | 1940.6289 | 1940.0081 | 1937.4037 | 1937.7202 | 1936.3837 | 1935.9288 | 1935.8411 | 1937.0735 | 1937.697 | 1940.3549 | 2088.7859 | 2081.2009 | 2071.8057 | 2061.853 | 2048.9844 | 2044.8657 | 2074.1975 | 2088.8657 | 2078.9272 | 2073.4089 | 2072.1765 | 2074.8911 | 2076.8945 | 2079.5364 | 2082.7314 | 2087.0928 | 2093.4072 | 2098.7871 | 2099.6846 | 2099.4609 | 2099.9829 | 2103.0713 | 2100.4619 | 2094.7783 | 1.8918 | 1.8902 | 1.8906 | 1.8915 | 1.8914 | 1.8909 | 1.8904 | 1.8901 | 1.89 | 1.8898 | 1.8908 | 1.8904 | 1.8915 | 1.8902 | 1.891 | 1.8904 | 1.8903 | 1.8909 | 1.8904 | 1.8901 | 1.8892 | 1.8894 | 1.889 | 1.8897 | 1.8896 | 1.9044 | 1.9036 | 1.9022 | 1.901 | 1.8997 | 1.8997 | 1.9037 | 1.9062 | 1.9044 | 1.9034 | 1.9037 | 1.9039 | 1.9043 | 1.9039 | 1.904 | 1.9045 | 1.905 | 1.9066 | 1.9065 | 1.906 | 1.9063 | 1.9057 | 1.9059 | 1.9057
7360 | 10690 | 201 | 2.4 | 662 | 17.2 |  |  |  |  | 2015.2706 | 2002.0837 | 1999.1647 | 2003.1237 | 2007.2058 | 2007.1556 | 2002.2477 | 2001.9426 | 2005.7408 | 1980.0441 | 1980.4159 | 1980.9934 | 1981.8247 | 1980.9023 | 1979.4952 | 1983.3068 | 1990.5796 | 1992.8622 | 1994.5931 | 1986.6812 | 1981.2302 | 1983.6774 | 1985.4889 | 1985.1166 | 1982.2371 | 2042.4091 | 2043.5433 | 2038.8793 | 2033.8473 | 2024.3143 | 2016.5728 | 2024.7294 | 2025.5111 | 2017.0608 | 2015.6356 | 2017.6494 | 2017.2277 | 2012.2032 | 2007.4626 | 2005.0914 | 1997.8816 | 1994.9357 | 1997.4348 | 2006.0085 | 2014.7979 | 2027.4948 | 2045.3011 | 2048.0776 | 2043.0322 | 1.8696 | 1.8697 | 1.8696 | 1.871 | 1.8713 | 1.8706 | 1.87 | 1.87 | 1.8697 | 1.8716 | 1.8717 | 1.871 | 1.8717 | 1.8718 | 1.8719 | 1.8725 | 1.8721 | 1.8715 | 1.8705 | 1.8709 | 1.8703 | 1.87 | 1.8699 | 1.8699 | 1.8709 | 1.878 | 1.8781 | 1.8784 | 1.8782 | 1.877 | 1.8771 | 1.8777 | 1.8782 | 1.878 | 1.878 | 1.8774 | 1.8774 | 1.8766 | 1.8765 | 1.8747 | 1.8756 | 1.875 | 1.8753 | 1.8753 | 1.8756 | 1.8761 | 1.8766 | 1.8772 | 1.8776
18560 | 12590 | 91 | 2.1 | 798 | 13.3 |  |  |  |  | 1967.3865 | 1984.8699 | 1986.7321 | 1983.224 | 1977.5815 | 1971.4971 | 1970.5856 | 1974.0719 | 1979.474 | 2010.7881 | 2011.4429 | 2009.2736 | 2006.6711 | 2005.4955 | 2004.5573 | 2000.665 | 1995.1125 | 1989.1044 | 1987.3862 | 1987.243 | 1986.5028 | 1989.1619 | 1991.5795 | 1998.0232 | 2007.5122 | 2049.5398 | 2047.3475 | 2040.5955 | 2035.0463 | 2030.1823 | 2035.085 | 2049.2813 | 2061.1917 | 2063.9192 | 2059.896 | 2055.5605 | 2051.4836 | 2046.3868 | 2049.9907 | 2052.1831 | 2052.9619 | 2055.8193 | 2057.4919 | 2055.0642 | 2048.7087 | 2047.9855 | 2051.2402 | 2051.9666 | 2052.9661 | 1.8855 | 1.8867 | 1.8867 | 1.8876 | 1.8873 | 1.8866 | 1.8863 | 1.8857 | 1.8863 | 1.8889 | 1.8897 | 1.8896 | 1.8894 | 1.89 | 1.8896 | 1.8893 | 1.8888 | 1.8886 | 1.8884 | 1.8875 | 1.8878 | 1.8873 | 1.8877 | 1.8882 | 1.8875 | 1.8943 | 1.894 | 1.8939 | 1.8928 | 1.8929 | 1.8937 | 1.8951 | 1.8966 | 1.8967 | 1.8981 | 1.8972 | 1.8959 | 1.8964 | 1.8953 | 1.8958 | 1.8962 | 1.896 | 1.8957 | 1.8955 | 1.8955 | 1.8939 | 1.8935 | 1.8946 | 1.8937
15040 | 14870 | 247 | 3.4 | 742 | 16.1 |  |  |  |  | 2044.4764 | 2012.4684 | 2009.4896 | 2007.8948 | 2011.0674 | 2010.3762 | 2014.1523 | 2017.5437 | 2015.8673 | 1988.0654 | 1985.2511 | 1986.3333 | 1987.7332 | 1987.9932 | 1990.736 | 1990.8728 | 1990.6899 | 1989.6595 | 1992.4524 | 1992.0273 | 1993.0165 | 1993.4285 | 1991.799 | 1991.4655 | 1990.5461 | 2015.6204 | 2014.4156 | 2012.4486 | 2014.6975 | 2012.2992 | 2010.7498 | 2022.8438 | 2027.2986 | 2023.109 | 2018.8368 | 2014.8085 | 2011.0134 | 2008.4869 | 2004.8934 | 2001.062 | 1999.9534 | 2000.3043 | 1999.8298 | 2002.6528 | 2006.0848 | 2008.8043 | 2014.8651 | 2016.1584 | 2015.249 | 1.851 | 1.8525 | 1.8523 | 1.8542 | 1.8532 | 1.8533 | 1.8533 | 1.8529 | 1.8525 | 1.8538 | 1.8543 | 1.8537 | 1.8544 | 1.8557 | 1.8547 | 1.8551 | 1.8552 | 1.855 | 1.8535 | 1.8538 | 1.8539 | 1.8534 | 1.8526 | 1.8531 | 1.8535 | 1.8579 | 1.8587 | 1.8586 | 1.8584 | 1.8583 | 1.8586 | 1.8595 | 1.8605 | 1.8594 | 1.8596 | 1.8593 | 1.859 | 1.8586 | 1.8572 | 1.8575 | 1.8568 | 1.8564 | 1.8575 | 1.8571 | 1.8564 | 1.8567 | 1.8571 | 1.858 | 1.8584
12800 | 19050 | 72 | 2.6 | 638 | 18.1 |  |  |  |  | 1935.9342 | 1960.163 | 1963.1945 | 1961.1891 | 1958.2605 | 1954.0292 | 1952.3694 | 1953.4561 | 1955.1293 | 1985.6846 | 1987.8444 | 1988.4945 | 1987.3497 | 1987.0701 | 1985.5173 | 1983.1604 | 1979.5554 | 1976.5984 | 1973.978 | 1972.7903 | 1970.5763 | 1971.5901 | 1971.9114 | 1975.0248 | 1981.5895 | 2046.0615 | 2044.3635 | 2038.4169 | 2032.6304 | 2025.1008 | 2026.0331 | 2040.0549 | 2048.5852 | 2042.8641 | 2041.0125 | 2038.651 | 2038.1851 | 2032.923 | 2033.6267 | 2032.6206 | 2034.6606 | 2040.9358 | 2047.597 | 2048.4856 | 2045.1136 | 2046.203 | 2051.3218 | 2051.1316 | 2049.1521 | 1.8724 | 1.8727 | 1.8726 | 1.8739 | 1.8738 | 1.8736 | 1.8729 | 1.8722 | 1.8729 | 1.8741 | 1.8749 | 1.8749 | 1.8754 | 1.8753 | 1.8751 | 1.8743 | 1.8747 | 1.8741 | 1.8742 | 1.8729 | 1.8727 | 1.8719 | 1.8724 | 1.8739 | 1.8736 | 1.8808 | 1.8813 | 1.8812 | 1.8803 | 1.8805 | 1.88 | 1.881 | 1.8823 | 1.8821 | 1.881 | 1.8809 | 1.8805 | 1.8805 | 1.8805 | 1.8797 | 1.8794 | 1.8794 | 1.8806 | 1.8805 | 1.8796 | 1.8799 | 1.8789 | 1.8801 | 1.8802
10240 | 12210 | 105 | 2.2 | 534 | 14.4 |  |  |  |  | 1943.8761 | 1945.8937 | 1947.9036 | 1946.9777 | 1943.3252 | 1941.0488 | 1939.1433 | 1939.3613 | 1942.547 | 1961.8658 | 1966.0936 | 1966.1437 | 1965.8671 | 1963.6802 | 1961.692 | 1956.8447 | 1952.7229 | 1947.7157 | 1947.1907 | 1943.5945 | 1942.5607 | 1942.3091 | 1944.3337 | 1950.4706 | 1957.2965 | 2088.6277 | 2084.0557 | 2074.2632 | 2066.2896 | 2057.1328 | 2057.2852 | 2074.5408 | 2087.0847 | 2081.2058 | 2076.1753 | 2073.8298 | 2072.228 | 2071.6245 | 2073.9353 | 2074.2983 | 2073.7542 | 2073.4272 | 2074.0308 | 2073.0469 | 2075.782 | 2082.6096 | 2090.0808 | 2092.7913 | 2091.7058 | 1.883 | 1.8833 | 1.8837 | 1.8841 | 1.8843 | 1.8826 | 1.883 | 1.883 | 1.8827 | 1.8847 | 1.8845 | 1.885 | 1.8844 | 1.885 | 1.8839 | 1.884 | 1.8836 | 1.8835 | 1.8826 | 1.883 | 1.8821 | 1.8827 | 1.8826 | 1.8825 | 1.8834 | 1.8954 | 1.8952 | 1.8944 | 1.8929 | 1.8922 | 1.8926 | 1.895 | 1.8969 | 1.8966 | 1.896 | 1.8953 | 1.8957 | 1.8952 | 1.8946 | 1.8938 | 1.893 | 1.8935 | 1.8936 | 1.8933 | 1.8929 | 1.8934 | 1.8944 | 1.8952 | 1.8954
8320 | 18670 | 206 | 2.4 | 750 | 13.9 |  |  |  |  | 1919.7904 | 1939.1172 | 1938.5146 | 1936.291 | 1931.0364 | 1929.6202 | 1933.9174 | 1936.9701 | 1938.1613 | 1967.051 | 1967.1809 | 1966.6415 | 1965.0394 | 1963.1461 | 1959.6112 | 1955.5179 | 1954.3013 | 1951.9734 | 1953.7563 | 1955.1792 | 1954.9047 | 1956.0421 | 1956.6385 | 1959.3787 | 1964.8562 | 2076.5356 | 2073.2373 | 2066.8767 | 2060.1362 | 2054.6921 | 2057.4543 | 2076.8662 | 2090.073 | 2084.5461 | 2078.2937 | 2075.1543 | 2072.1018 | 2067.5 | 2069.696 | 2070.6165 | 2072.0576 | 2073.9944 | 2074.7661 | 2073.5935 | 2072.9353 | 2070.8381 | 2078.3337 | 2080.6128 | 2080.7241 | 1.8805 | 1.8802 | 1.8807 | 1.881 | 1.8809 | 1.8795 | 1.8805 | 1.8801 | 1.8806 | 1.8812 | 1.8821 | 1.8824 | 1.8829 | 1.8826 | 1.882 | 1.8817 | 1.8806 | 1.8811 | 1.8813 | 1.8804 | 1.8808 | 1.8807 | 1.8805 | 1.8812 | 1.8806 | 1.8917 | 1.8912 | 1.8904 | 1.8902 | 1.8895 | 1.8897 | 1.893 | 1.8956 | 1.8946 | 1.8939 | 1.8929 | 1.8928 | 1.8922 | 1.8919 | 1.8922 | 1.8916 | 1.8912 | 1.8914 | 1.8913 | 1.8892 | 1.8899 | 1.8904 | 1.8917 | 1.8912
5120 | 6890 | 192 | 3 | 846 | 14.7 |  |  |  |  | 1969.3192 | 1982.6521 | 1979.0574 | 1977.4821 | 1979.8933 | 1979.0487 | 1983.7092 | 1986.772 | 1984.7952 | 1997.8855 | 1995.2527 | 1992.9813 | 1992.6881 | 1994.0521 | 1995.3372 | 1998.6598 | 2001.5364 | 2002.5258 | 2006.8074 | 2008.1963 | 2008.0461 | 2007.4081 | 2002.5039 | 2001.6819 | 2001.3295 | 2021.579 | 2020.2698 | 2016.8904 | 2015.4022 | 2011.3336 | 2008.3174 | 2018.2766 | 2019.0948 | 2015.7418 | 2014.6017 | 2012.814 | 2010.507 | 2014.2474 | 2013.3801 | 2016.4231 | 2015.8821 | 2015.8252 | 2015.3015 | 2016.2817 | 2016.8168 | 2018.1989 | 2023.6827 | 2022.1902 | 2022.1814 | 1.8327 | 1.8363 | 1.8371 | 1.8383 | 1.8372 | 1.8373 | 1.8368 | 1.8359 | 1.8365 | 1.8395 | 1.8402 | 1.8403 | 1.8406 | 1.8404 | 1.8408 | 1.8405 | 1.8402 | 1.8403 | 1.8401 | 1.8396 | 1.8389 | 1.8383 | 1.8388 | 1.8383 | 1.8382 | 1.8468 | 1.8473 | 1.8462 | 1.846 | 1.8462 | 1.846 | 1.8474 | 1.8486 | 1.8467 | 1.8464 | 1.846 | 1.846 | 1.8455 | 1.8447 | 1.8443 | 1.8447 | 1.8441 | 1.8447 | 1.8446 | 1.8443 | 1.8445 | 1.8448 | 1.8468 | 1.8464
4160 | 11070 | 77 | 3.7 | 822 | 7.1 |  |  |  |  | 1837.7129 | 1901.5546 | 1898.6033 | 1896.5795 | 1889.902 | 1884.8638 | 1888.9805 | 1895.7761 | 1900.8734 | 1961.7833 | 1959.845 | 1957.2311 | 1953.7126 | 1951.8402 | 1950.3563 | 1949.0782 | 1948.2628 | 1945.9481 | 1949.6273 | 1949.9612 | 1951.0874 | 1954.865 | 1953.1023 | 1953.6367 | 1960.5999 | 2132.8984 | 2130.5432 | 2122.8201 | 2117.05 | 2107.8865 | 2097.0764 | 2110.6057 | 2107.6606 | 2092.4734 | 2081.239 | 2073.072 | 2064.0674 | 2057.3237 | 2059.0962 | 2062.8948 | 2066.3005 | 2070.1208 | 2077.6775 | 2088.583 | 2099.7397 | 2109.3081 | 2121.0803 | 2128.1633 | 2130.8259 | 1.8734 | 1.8773 | 1.8776 | 1.8776 | 1.8779 | 1.8773 | 1.8777 | 1.8774 | 1.8769 | 1.8801 | 1.8802 | 1.8799 | 1.8811 | 1.8811 | 1.8804 | 1.8798 | 1.8804 | 1.8805 | 1.8799 | 1.88 | 1.8802 | 1.8795 | 1.8795 | 1.8806 | 1.8794 | 1.8999 | 1.9001 | 1.8984 | 1.8971 | 1.8954 | 1.8937 | 1.8957 | 1.8959 | 1.8929 | 1.8917 | 1.8906 | 1.8899 | 1.8896 | 1.8884 | 1.8887 | 1.888 | 1.8885 | 1.8901 | 1.891 | 1.8919 | 1.8939 | 1.8964 | 1.8982 | 1.8999

## final ALHS DOE_onlyRI
N2 | NH3 | SiH4 | Pres. | HF | Gap | R_G_1 | R_G_2 | R_G_3 | R_G_4 | Data1 | Data2 | Data3 | Data4 | Data5 | Data6 | Data7 | Data8 | Data9 | Data10 | Data11 | Data12 | Data13 | Data14 | Data15 | Data16 | Data17 | Data18 | Data19 | Data20 | Data21 | Data22 | Data23 | Data24 | Data25 | Data26 | Data27 | Data28 | Data29 | Data30 | Data31 | Data32 | Data33 | Data34 | Data35 | Data36 | Data37 | Data38 | Data39 | Data40 | Data41 | Data42 | Data43 | Data44 | Data45 | Data46 | Data47 | Data48 | Data49
19520 | 9550 | 109 | 3.2 | 478 | 9.4 | 1.8732 | 1.87475 | 1.87533125 | 1.880454 | 1.8732 | 1.8744 | 1.8744 | 1.8752 | 1.8762 | 1.8748 | 1.8749 | 1.874 | 1.8741 | 1.8751 | 1.8759 | 1.8757 | 1.8757 | 1.8761 | 1.8758 | 1.877 | 1.8758 | 1.8759 | 1.8757 | 1.8753 | 1.874 | 1.8743 | 1.8741 | 1.8741 | 1.8748 | 1.8799 | 1.8802 | 1.8801 | 1.88 | 1.8803 | 1.8806 | 1.8823 | 1.8828 | 1.8822 | 1.8819 | 1.8814 | 1.8813 | 1.8813 | 1.8811 | 1.8804 | 1.8802 | 1.8794 | 1.8795 | 1.8795 | 1.8791 | 1.879 | 1.8789 | 1.8797 | 1.8798
11520 | 4230 | 183 | 3.5 | 470 | 12.7 | 1.889 | 1.8905125 | 1.89156875 | 1.8927875 | 1.889 | 1.8897 | 1.8904 | 1.8919 | 1.8903 | 1.891 | 1.891 | 1.8896 | 1.8902 | 1.8913 | 1.8914 | 1.8909 | 1.8919 | 1.8931 | 1.8917 | 1.8925 | 1.8928 | 1.8932 | 1.8916 | 1.8916 | 1.8912 | 1.89 | 1.8907 | 1.8903 | 1.8909 | 1.8926 | 1.8927 | 1.8926 | 1.8927 | 1.8931 | 1.8931 | 1.8937 | 1.8949 | 1.8941 | 1.8942 | 1.8941 | 1.8935 | 1.894 | 1.8938 | 1.893 | 1.8923 | 1.8923 | 1.8925 | 1.8914 | 1.8912 | 1.891 | 1.8905 | 1.8912 | 1.8924
18880 | 4610 | 123 | 3.1 | 758 | 20.9 | 1.8565 | 1.8582125 | 1.859825 | 1.869483 | 1.8565 | 1.8571 | 1.8582 | 1.8591 | 1.8597 | 1.8585 | 1.8586 | 1.8569 | 1.8576 | 1.8591 | 1.8602 | 1.861 | 1.8616 | 1.8616 | 1.8612 | 1.8611 | 1.8611 | 1.8609 | 1.8597 | 1.8587 | 1.8582 | 1.8575 | 1.8578 | 1.8579 | 1.8596 | 1.8703 | 1.8708 | 1.8707 | 1.8698 | 1.869 | 1.8689 | 1.8704 | 1.8716 | 1.8709 | 1.8699 | 1.8698 | 1.8702 | 1.8696 | 1.8693 | 1.8685 | 1.8689 | 1.8677 | 1.8684 | 1.8673 | 1.868 | 1.868 | 1.869 | 1.8704 | 1.8702
11840 | 1570 | 233 | 3.8 | 774 | 15.3 | 1.874 | 1.8805375 | 1.8865875 | 1.888342 | 1.874 | 1.8805 | 1.8804 | 1.8814 | 1.8811 | 1.8807 | 1.8804 | 1.8795 | 1.8803 | 1.8869 | 1.8877 | 1.8875 | 1.8863 | 1.8861 | 1.887 | 1.8883 | 1.8869 | 1.8877 | 1.8856 | 1.8867 | 1.8862 | 1.885 | 1.8857 | 1.8861 | 1.8857 | 1.8892 | 1.8895 | 1.8887 | 1.8883 | 1.8881 | 1.888 | 1.8891 | 1.8895 | 1.8892 | 1.8889 | 1.8897 | 1.8893 | 1.8894 | 1.8874 | 1.8879 | 1.8875 | 1.8867 | 1.888 | 1.8887 | 1.8875 | 1.887 | 1.887 | 1.8873 | 1.8883
11200 | 3090 | 132 | 2.8 | 462 | 17.8 | 1.8786 | 1.880525 | 1.881125 | 1.885192 | 1.8786 | 1.8793 | 1.8806 | 1.8814 | 1.8813 | 1.8808 | 1.8803 | 1.8807 | 1.8798 | 1.8801 | 1.8815 | 1.8812 | 1.8816 | 1.8819 | 1.8819 | 1.8819 | 1.8826 | 1.882 | 1.8813 | 1.8808 | 1.8809 | 1.8805 | 1.8798 | 1.88 | 1.88 | 1.886 | 1.8854 | 1.8854 | 1.8849 | 1.8849 | 1.8847 | 1.8868 | 1.888 | 1.8875 | 1.8867 | 1.8863 | 1.8865 | 1.8863 | 1.8852 | 1.8845 | 1.8844 | 1.884 | 1.8835 | 1.884 | 1.8826 | 1.8828 | 1.8842 | 1.8848 | 1.8852
4480 | 17910 | 169 | 3.3 | 702 | 11.9 | 1.829 | 1.83325 | 1.8359125 | 1.8409625 | 1.829 | 1.8319 | 1.8337 | 1.8345 | 1.8339 | 1.8333 | 1.8328 | 1.8325 | 1.8334 | 1.835 | 1.8364 | 1.8364 | 1.8371 | 1.8365 | 1.8365 | 1.8364 | 1.837 | 1.837 | 1.8364 | 1.8355 | 1.8348 | 1.8349 | 1.8343 | 1.835 | 1.8354 | 1.8392 | 1.8403 | 1.8402 | 1.8404 | 1.8409 | 1.8417 | 1.8434 | 1.8445 | 1.8446 | 1.8443 | 1.8445 | 1.8435 | 1.8431 | 1.8424 | 1.8408 | 1.8407 | 1.8397 | 1.8401 | 1.8383 | 1.8383 | 1.8377 | 1.8373 | 1.8381 | 1.8391
13440 | 8410 | 224 | 2.1 | 558 | 13.6 | 1.899 | 1.8987625 | 1.89975 | 1.911617 | 1.899 | 1.8985 | 1.8986 | 1.899 | 1.8997 | 1.8988 | 1.8985 | 1.8982 | 1.8988 | 1.9002 | 1.9008 | 1.9006 | 1.9006 | 1.9017 | 1.9009 | 1.9008 | 1.9008 | 1.9 | 1.8993 | 1.8987 | 1.898 | 1.8976 | 1.8984 | 1.8982 | 1.8994 | 1.914 | 1.9137 | 1.9118 | 1.9097 | 1.9079 | 1.9087 | 1.9117 | 1.9151 | 1.9143 | 1.9138 | 1.9124 | 1.9119 | 1.9116 | 1.9108 | 1.9107 | 1.9105 | 1.9103 | 1.9103 | 1.9106 | 1.9101 | 1.9106 | 1.9117 | 1.9131 | 1.9135
19840 | 17530 | 279 | 3.6 | 598 | 18.9 | 1.8413 | 1.842325 | 1.84290625 | 1.842842 | 1.8413 | 1.8411 | 1.8418 | 1.8432 | 1.8435 | 1.8429 | 1.8426 | 1.8416 | 1.8419 | 1.8418 | 1.8417 | 1.8426 | 1.8436 | 1.8444 | 1.8433 | 1.8438 | 1.8448 | 1.8443 | 1.8439 | 1.8441 | 1.8432 | 1.8426 | 1.8413 | 1.841 | 1.8401 | 1.8416 | 1.8417 | 1.8418 | 1.8425 | 1.8432 | 1.8429 | 1.8443 | 1.8455 | 1.8446 | 1.845 | 1.8453 | 1.8449 | 1.8443 | 1.8444 | 1.8437 | 1.8434 | 1.8429 | 1.8422 | 1.8423 | 1.8413 | 1.84 | 1.8398 | 1.84 | 1.8406
6400 | 7650 | 118 | 3.7 | 502 | 15.5 | 1.7935 | 1.798714 | 1.80104375 | 1.7991875 | 1.7935 | 1.7984 |  | 1.8001 | 1.7998 | 1.7993 | 1.7985 | 1.7975 | 1.7974 | 1.8014 | 1.8017 | 1.8023 | 1.8026 | 1.8031 | 1.8029 | 1.7988 | 1.8028 | 1.8011 | 1.8016 | 1.8021 | 1.8017 | 1.7963 | 1.8002 | 1.8007 | 1.7974 | 1.8004 | 1.7985 | 1.7988 | 1.8023 | 1.8029 | 1.7981 | 1.8035 | 1.7994 | 1.8029 | 1.7993 | 1.7991 | 1.7994 | 1.7983 | 1.7989 | 1.7977 | 1.8011 | 1.7971 | 1.7962 | 1.7971 | 1.7996 | 1.7959 | 1.7964 | 1.7975 | 1.8001
7680 | 2710 | 210 | 3.6 | 654 | 20.3 | 1.8417 | 1.8473125 | 1.85208125 | 1.852408 | 1.8417 | 1.8467 | 1.8476 | 1.8485 | 1.8483 | 1.8465 | 1.8474 | 1.8466 | 1.8469 | 1.8515 | 1.8525 | 1.852 | 1.8539 | 1.8535 | 1.8519 | 1.8527 | 1.8527 | 1.8525 | 1.8526 | 1.8526 | 1.8512 | 1.8505 | 1.851 | 1.851 | 1.8512 | 1.8523 | 1.8529 | 1.8523 | 1.8519 | 1.8532 | 1.8523 | 1.8541 | 1.853 | 1.8524 | 1.8531 | 1.8532 | 1.8526 | 1.8522 | 1.8527 | 1.8528 | 1.852 | 1.8521 | 1.8516 | 1.8526 | 1.8513 | 1.8514 | 1.8514 | 1.8523 | 1.8521
19200 | 12970 | 284 | 3.7 | 494 | 13 | 1.8782 | 1.8781 | 1.877875 | 1.876579 | 1.8782 | 1.8772 | 1.877 | 1.8792 | 1.8791 | 1.8787 | 1.8779 | 1.878 | 1.8777 | 1.877 | 1.8774 | 1.8784 | 1.8783 | 1.8791 | 1.8785 | 1.8773 | 1.8788 | 1.8784 | 1.8787 | 1.8782 | 1.8772 | 1.8771 | 1.8778 | 1.877 | 1.8768 | 1.8751 | 1.8752 | 1.8763 | 1.8761 | 1.8773 | 1.8776 | 1.8783 | 1.8798 | 1.8787 | 1.8791 | 1.8789 | 1.8782 | 1.8782 | 1.8778 | 1.8775 | 1.8766 | 1.8754 | 1.8756 | 1.8752 | 1.875 | 1.8744 | 1.8735 | 1.8736 | 1.8745
14720 | 4990 | 100 | 2.3 | 694 | 16.7 | 1.8772 | 1.87875 | 1.88293125 | 1.88975 | 1.8772 | 1.8794 | 1.8791 | 1.8805 | 1.8791 | 1.8784 | 1.8778 | 1.8775 | 1.8782 | 1.8836 | 1.884 | 1.8838 | 1.8841 | 1.8841 | 1.8843 | 1.8837 | 1.8834 | 1.8839 | 1.882 | 1.8815 | 1.8816 | 1.8806 | 1.882 | 1.8815 | 1.8828 | 1.8898 | 1.8898 | 1.8893 | 1.8881 | 1.8876 | 1.8894 | 1.8905 | 1.8917 | 1.8921 | 1.8912 | 1.8911 | 1.8894 | 1.8901 | 1.8895 | 1.89 | 1.8896 | 1.89 | 1.8893 | 1.8892 | 1.8893 | 1.889 | 1.8882 | 1.8893 | 1.8905
16320 | 3850 | 266 | 2.5 | 622 | 19.2 | 1.9145 | 1.91365 | 1.91374375 | 1.921379 | 1.9145 | 1.9133 | 1.9138 | 1.9148 | 1.9145 | 1.9137 | 1.9135 | 1.913 | 1.9126 | 1.9135 | 1.9143 | 1.9137 | 1.9147 | 1.9147 | 1.9148 | 1.9142 | 1.9147 | 1.9149 | 1.9133 | 1.9139 | 1.913 | 1.9131 | 1.9121 | 1.9124 | 1.9126 | 1.9235 | 1.9236 | 1.9225 | 1.9224 | 1.9208 | 1.92 | 1.9226 | 1.9248 | 1.9236 | 1.9236 | 1.9222 | 1.921 | 1.9207 | 1.9193 | 1.9191 | 1.9189 | 1.918 | 1.9185 | 1.9185 | 1.9192 | 1.9201 | 1.9222 | 1.924 | 1.924
17920 | 8790 | 114 | 2.6 | 678 | 15 | 1.8773 | 1.8783375 | 1.87981875 | 1.8889125 | 1.8773 | 1.8776 | 1.8783 | 1.8791 | 1.8796 | 1.8786 | 1.8783 | 1.8778 | 1.8774 | 1.8807 | 1.8809 | 1.881 | 1.8806 | 1.8812 | 1.8807 | 1.8804 | 1.8809 | 1.8799 | 1.8799 | 1.8789 | 1.8782 | 1.8775 | 1.878 | 1.8786 | 1.8797 | 1.8897 | 1.8895 | 1.8892 | 1.8884 | 1.8876 | 1.8882 | 1.8899 | 1.8917 | 1.8916 | 1.8915 | 1.891 | 1.89 | 1.8897 | 1.889 | 1.8886 | 1.888 | 1.8875 | 1.8875 | 1.8869 | 1.8867 | 1.8866 | 1.8877 | 1.8879 | 1.8895
14400 | 16770 | 275 | 2.7 | 454 | 7.7 | 1.895 | 1.8937125 | 1.8900875 | 1.885304 | 1.895 | 1.893 | 1.8942 | 1.8947 | 1.8946 | 1.8935 | 1.893 | 1.8931 | 1.8936 | 1.8898 | 1.89 | 1.8908 | 1.8916 | 1.8908 | 1.8908 | 1.8904 | 1.8907 | 1.8906 | 1.8903 | 1.8898 | 1.8892 | 1.889 | 1.889 | 1.8891 | 1.8895 | 1.8851 | 1.8853 | 1.8848 | 1.8851 | 1.8852 | 1.8866 | 1.887 | 1.8869 | 1.8866 | 1.8867 | 1.8861 | 1.8857 | 1.8862 | 1.8851 | 1.8856 | 1.8853 | 1.8849 | 1.8842 | 1.8845 | 1.8842 | 1.8838 | 1.8841 | 1.8837 | 1.8846
7040 | 13350 | 82 | 3.1 | 646 | 7.4 | 1.8785 | 1.8803 | 1.88191875 | 1.8903375 | 1.8785 | 1.8801 | 1.8806 | 1.881 | 1.8811 | 1.8796 | 1.88 | 1.8796 | 1.8804 | 1.882 | 1.883 | 1.8817 | 1.8823 | 1.8825 | 1.8825 | 1.8823 | 1.882 | 1.882 | 1.8816 | 1.8819 | 1.8816 | 1.8816 | 1.881 | 1.881 | 1.8817 | 1.8922 | 1.8917 | 1.8916 | 1.8912 | 1.8913 | 1.8908 | 1.893 | 1.8933 | 1.892 | 1.8908 | 1.8905 | 1.8896 | 1.8894 | 1.8891 | 1.889 | 1.8889 | 1.8884 | 1.8884 | 1.8886 | 1.8889 | 1.8888 | 1.8895 | 1.8902 | 1.8909
9600 | 13730 | 252 | 3.3 | 718 | 9.1 | 1.8753 | 1.877575 | 1.8787625 | 1.891017 | 1.8753 | 1.8774 | 1.8773 | 1.879 | 1.8774 | 1.8775 | 1.8776 | 1.877 | 1.8774 | 1.8788 | 1.8787 | 1.8792 | 1.8793 | 1.8801 | 1.8789 | 1.8788 | 1.8787 | 1.8796 | 1.879 | 1.8791 | 1.8782 | 1.8779 | 1.8773 | 1.8776 | 1.879 | 1.8889 | 1.8901 | 1.8907 | 1.891 | 1.891 | 1.8914 | 1.8953 | 1.8979 | 1.8964 | 1.8964 | 1.8954 | 1.8943 | 1.8932 | 1.8913 | 1.8907 | 1.89 | 1.8883 | 1.8884 | 1.8878 | 1.8868 | 1.8869 | 1.8867 | 1.888 | 1.8875
12160 | 10310 | 141 | 2.9 | 566 | 19.7 | 1.8451 | 1.8465 | 1.8476375 | 1.850325 | 1.8451 | 1.8453 | 1.8467 | 1.8477 | 1.8474 | 1.8467 | 1.8466 | 1.8459 | 1.8457 | 1.8468 | 1.8477 | 1.848 | 1.8486 | 1.8491 | 1.8483 | 1.8491 | 1.848 | 1.8484 | 1.8475 | 1.8476 | 1.8466 | 1.8464 | 1.8463 | 1.8464 | 1.8474 | 1.8499 | 1.851 | 1.8502 | 1.8502 | 1.8501 | 1.8503 | 1.8523 | 1.8521 | 1.8526 | 1.8501 | 1.8507 | 1.8515 | 1.8507 | 1.8504 | 1.8502 | 1.8499 | 1.8497 | 1.8495 | 1.8495 | 1.8499 | 1.8488 | 1.8488 | 1.8498 | 1.8496
16640 | 3470 | 289 | 2.5 | 686 | 9.9 | 1.9211 | 1.9223 | 1.92263125 | 1.941021 | 1.9211 | 1.922 | 1.9224 | 1.9233 | 1.9232 | 1.9223 | 1.9219 | 1.9214 | 1.9219 | 1.9222 | 1.923 | 1.9225 | 1.9237 | 1.9237 | 1.9236 | 1.9235 | 1.9236 | 1.9239 | 1.9234 | 1.9229 | 1.9212 | 1.9217 | 1.9212 | 1.9206 | 1.9214 | 1.9383 | 1.9389 | 1.9396 | 1.9392 | 1.9387 | 1.9396 | 1.9443 | 1.9482 | 1.9476 | 1.9475 | 1.9469 | 1.9457 | 1.9452 | 1.9443 | 1.9435 | 1.9417 | 1.9388 | 1.9383 | 1.9369 | 1.9355 | 1.9345 | 1.9355 | 1.9377 | 1.9381
12480 | 19430 | 95 | 3.8 | 542 | 9.7 | 1.8608 | 1.8633875 | 1.86460625 | 1.867342 | 1.8608 | 1.863 | 1.863 | 1.8639 | 1.8643 | 1.8636 | 1.8635 | 1.8626 | 1.8632 | 1.8646 | 1.8648 | 1.8653 | 1.8646 | 1.8654 | 1.8659 | 1.8651 | 1.8652 | 1.8654 | 1.8651 | 1.8642 | 1.8642 | 1.863 | 1.8637 | 1.8631 | 1.8641 | 1.8671 | 1.8667 | 1.8675 | 1.8674 | 1.8672 | 1.8677 | 1.8685 | 1.869 | 1.8683 | 1.8679 | 1.8678 | 1.8681 | 1.8679 | 1.8676 | 1.8681 | 1.8674 | 1.8668 | 1.8673 | 1.8668 | 1.8666 | 1.8658 | 1.8657 | 1.8665 | 1.8665
9280 | 15630 | 238 | 2 | 550 | 18.6 | 1.8805 | 1.8798125 | 1.87975625 | 1.883383 | 1.8805 | 1.8796 | 1.8789 | 1.8801 | 1.8792 | 1.881 | 1.881 | 1.8795 | 1.8792 | 1.8793 | 1.8796 | 1.88 | 1.8807 | 1.8807 | 1.8807 | 1.8807 | 1.8808 | 1.8809 | 1.8796 | 1.8795 | 1.8797 | 1.8785 | 1.8781 | 1.8784 | 1.8789 | 1.8827 | 1.8825 | 1.8835 | 1.8822 | 1.8825 | 1.8832 | 1.8842 | 1.886 | 1.8855 | 1.8849 | 1.8848 | 1.8853 | 1.8849 | 1.884 | 1.8837 | 1.8837 | 1.8827 | 1.8817 | 1.8832 | 1.8817 | 1.8819 | 1.8817 | 1.8823 | 1.8824
16960 | 6510 | 229 | 3.1 | 830 | 10.8 | 1.8923 | 1.893075 | 1.89355 | 1.910804 | 1.8923 | 1.8925 | 1.893 | 1.8937 | 1.8933 | 1.894 | 1.8932 | 1.8921 | 1.8928 | 1.8931 | 1.8935 | 1.8947 | 1.8941 | 1.8945 | 1.8944 | 1.894 | 1.8944 | 1.8944 | 1.8935 | 1.8939 | 1.8928 | 1.892 | 1.892 | 1.8926 | 1.8929 | 1.9081 | 1.909 | 1.9095 | 1.9092 | 1.9093 | 1.9104 | 1.9154 | 1.9191 | 1.9185 | 1.9181 | 1.9174 | 1.9163 | 1.9157 | 1.9137 | 1.9124 | 1.9099 | 1.908 | 1.9067 | 1.906 | 1.9047 | 1.9039 | 1.9053 | 1.9057 | 1.907
17600 | 18290 | 215 | 3.9 | 782 | 20.6 | 1.8031 | 1.8068375 | 1.808625 | 1.8107875 | 1.8031 | 1.8062 | 1.807 | 1.8077 | 1.8079 | 1.8071 | 1.8071 | 1.806 | 1.8057 | 1.8083 | 1.8087 | 1.8091 | 1.8097 | 1.8096 | 1.8102 | 1.8099 | 1.8092 | 1.8095 | 1.8087 | 1.8088 | 1.8077 | 1.807 | 1.8071 | 1.8072 | 1.8073 | 1.8109 | 1.8114 | 1.8113 | 1.8115 | 1.8112 | 1.8118 | 1.8122 | 1.8133 | 1.813 | 1.8127 | 1.812 | 1.8117 | 1.8111 | 1.811 | 1.8108 | 1.8101 | 1.8093 | 1.809 | 1.8095 | 1.8086 | 1.8085 | 1.8084 | 1.8096 | 1.81
13120 | 9930 | 293 | 2.3 | 838 | 10.5 | 1.9029 | 1.9033625 | 1.9042625 | 1.920021 | 1.9029 | 1.9033 | 1.9037 | 1.9046 | 1.9039 | 1.9032 | 1.9033 | 1.9023 | 1.9026 | 1.9044 | 1.9047 | 1.9059 | 1.9049 | 1.9053 | 1.9051 | 1.9053 | 1.9053 | 1.9048 | 1.9041 | 1.9036 | 1.9031 | 1.9021 | 1.9026 | 1.9028 | 1.9042 | 1.9195 | 1.9194 | 1.9182 | 1.917 | 1.9161 | 1.9167 | 1.9216 | 1.9277 | 1.9279 | 1.9265 | 1.9254 | 1.9246 | 1.9232 | 1.9221 | 1.9212 | 1.92 | 1.9184 | 1.9176 | 1.9169 | 1.9152 | 1.9144 | 1.9153 | 1.9171 | 1.9185
5760 | 15250 | 146 | 3.5 | 574 | 20 | 1.762 | 1.7667375 | 1.77021875 | 1.769871 | 1.762 | 1.7658 | 1.7666 | 1.7678 | 1.7679 | 1.7673 | 1.7674 | 1.7657 | 1.7654 | 1.7703 | 1.7706 | 1.771 | 1.7714 | 1.7721 | 1.7716 | 1.7712 | 1.7713 | 1.7713 | 1.7705 | 1.7694 | 1.7689 | 1.7682 | 1.7683 | 1.7683 | 1.7691 | 1.7694 | 1.7705 | 1.7705 | 1.7711 | 1.7718 | 1.7719 | 1.7718 | 1.7718 | 1.7711 | 1.7709 | 1.7708 | 1.7705 | 1.77 | 1.7697 | 1.7685 | 1.7689 | 1.7681 | 1.7683 | 1.7684 | 1.7685 | 1.7685 | 1.7681 | 1.769 | 1.7688
10880 | 19810 | 261 | 2.1 | 590 | 11.6 | 1.8918 | 1.8906375 | 1.89016875 | 1.904179 | 1.8918 | 1.8902 | 1.8906 | 1.8915 | 1.8914 | 1.8909 | 1.8904 | 1.8901 | 1.89 | 1.8898 | 1.8908 | 1.8904 | 1.8915 | 1.8902 | 1.891 | 1.8904 | 1.8903 | 1.8909 | 1.8904 | 1.8901 | 1.8892 | 1.8894 | 1.889 | 1.8897 | 1.8896 | 1.9044 | 1.9036 | 1.9022 | 1.901 | 1.8997 | 1.8997 | 1.9037 | 1.9062 | 1.9044 | 1.9034 | 1.9037 | 1.9039 | 1.9043 | 1.9039 | 1.904 | 1.9045 | 1.905 | 1.9066 | 1.9065 | 1.906 | 1.9063 | 1.9057 | 1.9059 | 1.9057
15680 | 17150 | 197 | 3.9 | 510 | 8 | 1.8663 | 1.86755 | 1.86883125 | 1.869379 | 1.8663 | 1.8669 | 1.8674 | 1.8685 | 1.8689 | 1.8676 | 1.8675 | 1.8669 | 1.8667 | 1.8688 | 1.8689 | 1.869 | 1.8693 | 1.8702 | 1.8692 | 1.8697 | 1.8691 | 1.8696 | 1.8695 | 1.8686 | 1.8685 | 1.868 | 1.8674 | 1.8679 | 1.8676 | 1.8668 | 1.8673 | 1.868 | 1.8685 | 1.8691 | 1.8701 | 1.8715 | 1.8717 | 1.8721 | 1.8736 | 1.8731 | 1.8729 | 1.8722 | 1.8712 | 1.8703 | 1.8698 | 1.8693 | 1.8683 | 1.8679 | 1.8669 | 1.8668 | 1.866 | 1.865 | 1.8667
6080 | 1950 | 137 | 2.2 | 606 | 8.3 | 1.9099 | 1.912 | 1.913025 | 1.922671 | 1.9099 | 1.9119 | 1.9125 | 1.9127 | 1.9127 | 1.9117 | 1.9117 | 1.9113 | 1.9115 | 1.9139 | 1.9135 | 1.9132 | 1.9137 | 1.9134 | 1.9134 | 1.9135 | 1.9131 | 1.9138 | 1.9124 | 1.9129 | 1.9127 | 1.9118 | 1.9116 | 1.912 | 1.9135 | 1.9209 | 1.9214 | 1.9218 | 1.9219 | 1.9227 | 1.924 | 1.9281 | 1.931 | 1.9301 | 1.9294 | 1.9272 | 1.9258 | 1.9253 | 1.9226 | 1.9226 | 1.9209 | 1.9196 | 1.9189 | 1.9177 | 1.9173 | 1.9181 | 1.9183 | 1.9191 | 1.9194
8960 | 9170 | 256 | 4 | 814 | 11.3 | 1.8509 | 1.854875 | 1.85745625 | 1.860233 | 1.8509 | 1.8537 | 1.8556 | 1.8557 | 1.8558 | 1.8555 | 1.8546 | 1.8538 | 1.8543 | 1.857 | 1.8575 | 1.8579 | 1.8583 | 1.8585 | 1.858 | 1.8577 | 1.8586 | 1.8584 | 1.8576 | 1.858 | 1.8568 | 1.8559 | 1.8559 | 1.8564 | 1.8568 | 1.8588 | 1.8596 | 1.8599 | 1.86 | 1.8612 | 1.8615 | 1.8627 | 1.8642 | 1.8627 | 1.8634 | 1.8632 | 1.8625 | 1.8621 | 1.8606 | 1.8598 | 1.8602 | 1.8592 | 1.8587 | 1.8572 | 1.8576 | 1.8576 | 1.8578 | 1.8576 | 1.8575
15360 | 8030 | 86 | 2.7 | 710 | 14.1 | 1.8761 | 1.876775 | 1.87890625 | 1.889171 | 1.8761 | 1.8757 | 1.8774 | 1.8785 | 1.8774 | 1.8764 | 1.8768 | 1.8756 | 1.8764 | 1.879 | 1.88 | 1.8805 | 1.8805 | 1.8816 | 1.88 | 1.8804 | 1.8787 | 1.8786 | 1.8786 | 1.877 | 1.8775 | 1.877 | 1.877 | 1.8783 | 1.8778 | 1.8899 | 1.89 | 1.8887 | 1.8881 | 1.8886 | 1.8886 | 1.8906 | 1.893 | 1.8928 | 1.8919 | 1.8909 | 1.8901 | 1.89 | 1.8896 | 1.8895 | 1.8883 | 1.8875 | 1.887 | 1.8863 | 1.8862 | 1.8865 | 1.8875 | 1.8893 | 1.8892
4800 | 11450 | 298 | 3.3 | 526 | 15.8 | 1.8382 | 1.8418875 | 1.84389375 | 1.84275 | 1.8382 | 1.8414 | 1.8416 | 1.8431 | 1.8431 | 1.8421 | 1.8415 | 1.8413 | 1.841 | 1.8434 | 1.8438 | 1.8438 | 1.8444 | 1.8446 | 1.8448 | 1.8451 | 1.8453 | 1.845 | 1.8441 | 1.8441 | 1.8438 | 1.8428 | 1.8425 | 1.8422 | 1.8426 | 1.8427 | 1.843 | 1.8427 | 1.8428 | 1.8436 | 1.8447 | 1.8439 | 1.8443 | 1.8439 | 1.8437 | 1.8439 | 1.8441 | 1.8436 | 1.8438 | 1.8439 | 1.8436 | 1.8415 | 1.8423 | 1.8413 | 1.8403 | 1.8393 | 1.8403 | 1.8409 | 1.8419
17280 | 2330 | 174 | 3 | 614 | 10.2 | 1.8977 | 1.89935 | 1.9001125 | 1.913 | 1.8977 | 1.8988 | 1.8994 | 1.9006 | 1.9005 | 1.8994 | 1.8989 | 1.8984 | 1.8988 | 1.9 | 1.9004 | 1.9 | 1.901 | 1.9004 | 1.9011 | 1.9007 | 1.901 | 1.9014 | 1.901 | 1.9003 | 1.8992 | 1.8989 | 1.8986 | 1.8987 | 1.8991 | 1.9112 | 1.9124 | 1.9127 | 1.9131 | 1.913 | 1.9134 | 1.9172 | 1.9187 | 1.9182 | 1.9179 | 1.9174 | 1.9161 | 1.9153 | 1.9144 | 1.9134 | 1.9123 | 1.911 | 1.9097 | 1.9098 | 1.908 | 1.908 | 1.908 | 1.9101 | 1.9107
5440 | 7270 | 270 | 2.7 | 518 | 17.5 | 1.8654 | 1.8681375 | 1.87075625 | 1.869358 | 1.8654 | 1.8678 | 1.8676 | 1.8685 | 1.8692 | 1.8692 | 1.8688 | 1.8672 | 1.8668 | 1.8704 | 1.8707 | 1.8705 | 1.8714 | 1.8721 | 1.8712 | 1.8719 | 1.8715 | 1.8718 | 1.8708 | 1.871 | 1.8709 | 1.8697 | 1.869 | 1.8696 | 1.8696 | 1.8685 | 1.869 | 1.8668 | 1.8689 | 1.8698 | 1.8705 | 1.8713 | 1.871 | 1.8701 | 1.871 | 1.8711 | 1.8693 | 1.8703 | 1.8705 | 1.8704 | 1.8691 | 1.8691 | 1.8698 | 1.8687 | 1.8686 | 1.8674 | 1.8669 | 1.8677 | 1.8688
7360 | 10690 | 201 | 2.4 | 662 | 17.2 | 1.8696 | 1.8702375 | 1.8711375 | 1.8769 | 1.8696 | 1.8697 | 1.8696 | 1.871 | 1.8713 | 1.8706 | 1.87 | 1.87 | 1.8697 | 1.8716 | 1.8717 | 1.871 | 1.8717 | 1.8718 | 1.8719 | 1.8725 | 1.8721 | 1.8715 | 1.8705 | 1.8709 | 1.8703 | 1.87 | 1.8699 | 1.8699 | 1.8709 | 1.878 | 1.8781 | 1.8784 | 1.8782 | 1.877 | 1.8771 | 1.8777 | 1.8782 | 1.878 | 1.878 | 1.8774 | 1.8774 | 1.8766 | 1.8765 | 1.8747 | 1.8756 | 1.875 | 1.8753 | 1.8753 | 1.8756 | 1.8761 | 1.8766 | 1.8772 | 1.8776
16000 | 11830 | 160 | 2.9 | 670 | 8.8 | 1.8821 | 1.8833 | 1.88356875 | 1.892508 | 1.8821 | 1.8827 | 1.8834 | 1.8844 | 1.8832 | 1.8834 | 1.8837 | 1.8827 | 1.8829 | 1.8841 | 1.8838 | 1.884 | 1.8847 | 1.8843 | 1.884 | 1.8844 | 1.884 | 1.8839 | 1.8834 | 1.883 | 1.8833 | 1.8827 | 1.8825 | 1.8821 | 1.8829 | 1.895 | 1.8955 | 1.895 | 1.8939 | 1.8929 | 1.8934 | 1.895 | 1.8954 | 1.8942 | 1.8924 | 1.8928 | 1.8919 | 1.8909 | 1.8912 | 1.8903 | 1.8896 | 1.8892 | 1.8908 | 1.8909 | 1.8906 | 1.8905 | 1.8917 | 1.8928 | 1.8943
9920 | 5370 | 178 | 2.9 | 486 | 11.1 | 1.8946 | 1.89515 | 1.89561875 | 1.904904 | 1.8946 | 1.8947 | 1.8954 | 1.8956 | 1.8958 | 1.895 | 1.8951 | 1.8954 | 1.8942 | 1.8952 | 1.8961 | 1.8954 | 1.8957 | 1.8968 | 1.8962 | 1.8961 | 1.8961 | 1.8963 | 1.896 | 1.8955 | 1.8962 | 1.8952 | 1.8945 | 1.8945 | 1.8941 | 1.901 | 1.9025 | 1.9038 | 1.9039 | 1.9043 | 1.9059 | 1.9104 | 1.9135 | 1.9104 | 1.9124 | 1.912 | 1.9106 | 1.9093 | 1.9072 | 1.9061 | 1.9045 | 1.902 | 1.8996 | 1.9 | 1.8991 | 1.899 | 1.8988 | 1.9003 | 1.9011
6720 | 1190 | 243 | 3.2 | 630 | 12.2 | 1.9837 | 1.994425 | 1.99815625 | 1.995178 | 1.9837 | 1.9933 | 1.9941 | 1.9955 | 1.9945 | 1.996 | 1.9934 | 1.9947 | 1.9939 | 1.9959 | 1.9964 | 1.9969 | 1.9971 | 1.9979 | 2.0041 | 1.9976 | 1.9983 | 1.9983 | 2.0005 | 2.0024 | 1.9957 | 1.9955 | 2.0013 | 1.9974 | 1.9952 | 1.9973 | 1.9984 | 1.995 | 1.9951 | 1.9933 | 1.9925 | 1.9974 | 2.0013 | 1.9978 | 1.9974 | 1.9965 | site 37 n/a | 1.9984 | 1.994 | 1.9893 | 1.9929 | 1.9944 | 1.9954 | 1.9979 | 1.9985 | 1.9841 | 1.9874 | 1.9969 | 1.9979
8640 | 14110 | 220 | 2.5 | 806 | 12.5 | 1.8876 | 1.8883375 | 1.8890875 | 1.909425 | 1.8876 | 1.8875 | 1.8883 | 1.889 | 1.8896 | 1.8886 | 1.8887 | 1.887 | 1.888 | 1.8883 | 1.8897 | 1.8895 | 1.89 | 1.8903 | 1.8897 | 1.8892 | 1.8903 | 1.8897 | 1.8888 | 1.8891 | 1.8887 | 1.8885 | 1.8884 | 1.8883 | 1.8869 | 1.9046 | 1.905 | 1.9055 | 1.9045 | 1.9037 | 1.9056 | 1.912 | 1.9179 | 1.9168 | 1.9159 | 1.9161 | 1.9156 | 1.9152 | 1.9141 | 1.9133 | 1.9117 | 1.9099 | 1.9091 | 1.907 | 1.9055 | 1.904 | 1.9039 | 1.9043 | 1.905
10560 | 5750 | 151 | 3.9 | 734 | 18.3 | 1.7958 | 1.7991125 | 1.8032125 | 1.804971 | 1.7958 | 1.7994 | 1.8003 | 1.8016 | 1.7977 | 1.8005 | 1.8001 | 1.7949 | 1.7984 | 1.8031 | 1.8036 | 1.803 | 1.8044 | 1.8048 | 1.8044 | 1.8049 | 1.8046 | 1.8041 | 1.8038 | 1.803 | 1.8027 | 1.8022 | 1.8026 | 1.8023 | 1.7979 | 1.805 | 1.8055 | 1.8052 | 1.8067 | 1.8059 | 1.8063 | 1.8078 | 1.8081 | 1.8074 | 1.8065 | 1.8073 | 1.8021 | 1.8065 | 1.8059 | 1.805 | 1.8054 | 1.8043 | 1.8016 | 1.8036 | 1.8034 | 1.8007 | 1.803 | 1.8026 | 1.8035
18560 | 12590 | 91 | 2.1 | 798 | 13.3 | 1.8855 | 1.88665 | 1.88864375 | 1.8951375 | 1.8855 | 1.8867 | 1.8867 | 1.8876 | 1.8873 | 1.8866 | 1.8863 | 1.8857 | 1.8863 | 1.8889 | 1.8897 | 1.8896 | 1.8894 | 1.89 | 1.8896 | 1.8893 | 1.8888 | 1.8886 | 1.8884 | 1.8875 | 1.8878 | 1.8873 | 1.8877 | 1.8882 | 1.8875 | 1.8943 | 1.894 | 1.8939 | 1.8928 | 1.8929 | 1.8937 | 1.8951 | 1.8966 | 1.8967 | 1.8981 | 1.8972 | 1.8959 | 1.8964 | 1.8953 | 1.8958 | 1.8962 | 1.896 | 1.8957 | 1.8955 | 1.8955 | 1.8939 | 1.8935 | 1.8946 | 1.8937
18240 | 6130 | 164 | 3.4 | 726 | 8.5 | 1.8822 | 1.8841375 | 1.8849375 | 1.895679 | 1.8822 | 1.8835 | 1.8841 | 1.8853 | 1.8851 | 1.8842 | 1.8842 | 1.8835 | 1.8832 | 1.885 | 1.8852 | 1.8855 | 1.8857 | 1.8854 | 1.8856 | 1.885 | 1.8862 | 1.8852 | 1.8852 | 1.8848 | 1.8843 | 1.8842 | 1.8838 | 1.8838 | 1.8841 | 1.8933 | 1.8937 | 1.8949 | 1.8957 | 1.8957 | 1.8964 | 1.9004 | 1.9027 | 1.9019 | 1.9019 | 1.901 | 1.8995 | 1.8982 | 1.8961 | 1.8951 | 1.8937 | 1.8932 | 1.893 | 1.892 | 1.8911 | 1.8914 | 1.891 | 1.8916 | 1.8928
15040 | 14870 | 247 | 3.4 | 742 | 16.1 | 1.851 | 1.853025 | 1.85410625 | 1.858146 | 1.851 | 1.8525 | 1.8523 | 1.8542 | 1.8532 | 1.8533 | 1.8533 | 1.8529 | 1.8525 | 1.8538 | 1.8543 | 1.8537 | 1.8544 | 1.8557 | 1.8547 | 1.8551 | 1.8552 | 1.855 | 1.8535 | 1.8538 | 1.8539 | 1.8534 | 1.8526 | 1.8531 | 1.8535 | 1.8579 | 1.8587 | 1.8586 | 1.8584 | 1.8583 | 1.8586 | 1.8595 | 1.8605 | 1.8594 | 1.8596 | 1.8593 | 1.859 | 1.8586 | 1.8572 | 1.8575 | 1.8568 | 1.8564 | 1.8575 | 1.8571 | 1.8564 | 1.8567 | 1.8571 | 1.858 | 1.8584
12800 | 19050 | 72 | 2.6 | 638 | 18.1 | 1.8724 | 1.873075 | 1.874025 | 1.880467 | 1.8724 | 1.8727 | 1.8726 | 1.8739 | 1.8738 | 1.8736 | 1.8729 | 1.8722 | 1.8729 | 1.8741 | 1.8749 | 1.8749 | 1.8754 | 1.8753 | 1.8751 | 1.8743 | 1.8747 | 1.8741 | 1.8742 | 1.8729 | 1.8727 | 1.8719 | 1.8724 | 1.8739 | 1.8736 | 1.8808 | 1.8813 | 1.8812 | 1.8803 | 1.8805 | 1.88 | 1.881 | 1.8823 | 1.8821 | 1.881 | 1.8809 | 1.8805 | 1.8805 | 1.8805 | 1.8797 | 1.8794 | 1.8794 | 1.8806 | 1.8805 | 1.8796 | 1.8799 | 1.8789 | 1.8801 | 1.8802
13760 | 14490 | 128 | 3.5 | 582 | 19.5 | 1.8161 | 1.819 | 1.8203375 | 1.821308 | 1.8161 | 1.8178 | 1.8189 | 1.8204 | 1.8204 | 1.8194 | 1.8191 | 1.8175 | 1.8185 | 1.8192 | 1.8205 | 1.821 | 1.8218 | 1.8219 | 1.8214 | 1.8217 | 1.8213 | 1.8215 | 1.8208 | 1.8203 | 1.8197 | 1.8184 | 1.8182 | 1.8187 | 1.819 | 1.8209 | 1.8217 | 1.8224 | 1.8228 | 1.8238 | 1.823 | 1.8239 | 1.8241 | 1.824 | 1.8233 | 1.8232 | 1.8223 | 1.8212 | 1.8216 | 1.8209 | 1.8202 | 1.8193 | 1.8191 | 1.8185 | 1.8186 | 1.8183 | 1.8189 | 1.8193 | 1.8201
14080 | 16390 | 155 | 2.8 | 766 | 16.4 | 1.8652 | 1.865575 | 1.8654875 | 1.874492 | 1.8652 | 1.8648 | 1.8658 | 1.8667 | 1.8661 | 1.8662 | 1.8652 | 1.8651 | 1.8647 | 1.8655 | 1.8661 | 1.866 | 1.8669 | 1.8669 | 1.8657 | 1.8663 | 1.8663 | 1.8659 | 1.8656 | 1.8655 | 1.8646 | 1.8642 | 1.8642 | 1.8639 | 1.8642 | 1.8755 | 1.875 | 1.8751 | 1.8743 | 1.874 | 1.874 | 1.8756 | 1.8768 | 1.8758 | 1.8754 | 1.8748 | 1.8742 | 1.8746 | 1.8741 | 1.8735 | 1.8736 | 1.8734 | 1.8733 | 1.874 | 1.8735 | 1.8735 | 1.8739 | 1.8747 | 1.8752
10240 | 12210 | 105 | 2.2 | 534 | 14.4 | 1.883 | 1.8833375 | 1.88359375 | 1.8944375 | 1.883 | 1.8833 | 1.8837 | 1.8841 | 1.8843 | 1.8826 | 1.883 | 1.883 | 1.8827 | 1.8847 | 1.8845 | 1.885 | 1.8844 | 1.885 | 1.8839 | 1.884 | 1.8836 | 1.8835 | 1.8826 | 1.883 | 1.8821 | 1.8827 | 1.8826 | 1.8825 | 1.8834 | 1.8954 | 1.8952 | 1.8944 | 1.8929 | 1.8922 | 1.8926 | 1.895 | 1.8969 | 1.8966 | 1.896 | 1.8953 | 1.8957 | 1.8952 | 1.8946 | 1.8938 | 1.893 | 1.8935 | 1.8936 | 1.8933 | 1.8929 | 1.8934 | 1.8944 | 1.8952 | 1.8954
8320 | 18670 | 206 | 2.4 | 750 | 13.9 | 1.8805 | 1.8804375 | 1.88138125 | 1.891654 | 1.8805 | 1.8802 | 1.8807 | 1.881 | 1.8809 | 1.8795 | 1.8805 | 1.8801 | 1.8806 | 1.8812 | 1.8821 | 1.8824 | 1.8829 | 1.8826 | 1.882 | 1.8817 | 1.8806 | 1.8811 | 1.8813 | 1.8804 | 1.8808 | 1.8807 | 1.8805 | 1.8812 | 1.8806 | 1.8917 | 1.8912 | 1.8904 | 1.8902 | 1.8895 | 1.8897 | 1.893 | 1.8956 | 1.8946 | 1.8939 | 1.8929 | 1.8928 | 1.8922 | 1.8919 | 1.8922 | 1.8916 | 1.8912 | 1.8914 | 1.8913 | 1.8892 | 1.8899 | 1.8904 | 1.8917 | 1.8912
8000 | 16010 | 187 | 2.3 | 790 | 16.9 | 1.8703 | 1.8710625 | 1.87213125 | 1.880679 | 1.8703 | 1.8706 | 1.8712 | 1.871 | 1.8721 | 1.8714 | 1.8712 | 1.8707 | 1.8703 | 1.8724 | 1.8727 | 1.8723 | 1.8726 | 1.8732 | 1.8733 | 1.8728 | 1.873 | 1.872 | 1.8719 | 1.8716 | 1.8715 | 1.8711 | 1.8717 | 1.8716 | 1.8704 | 1.8809 | 1.8817 | 1.8811 | 1.8806 | 1.8809 | 1.8804 | 1.8821 | 1.8834 | 1.8822 | 1.8824 | 1.8817 | 1.8815 | 1.8808 | 1.8805 | 1.8793 | 1.8794 | 1.879 | 1.8794 | 1.8794 | 1.8791 | 1.8793 | 1.8798 | 1.8804 | 1.881
5120 | 6890 | 192 | 3 | 846 | 14.7 | 1.8327 | 1.836925 | 1.8396875 | 1.845792 | 1.8327 | 1.8363 | 1.8371 | 1.8383 | 1.8372 | 1.8373 | 1.8368 | 1.8359 | 1.8365 | 1.8395 | 1.8402 | 1.8403 | 1.8406 | 1.8404 | 1.8408 | 1.8405 | 1.8402 | 1.8403 | 1.8401 | 1.8396 | 1.8389 | 1.8383 | 1.8388 | 1.8383 | 1.8382 | 1.8468 | 1.8473 | 1.8462 | 1.846 | 1.8462 | 1.846 | 1.8474 | 1.8486 | 1.8467 | 1.8464 | 1.846 | 1.846 | 1.8455 | 1.8447 | 1.8443 | 1.8447 | 1.8441 | 1.8447 | 1.8446 | 1.8443 | 1.8445 | 1.8448 | 1.8468 | 1.8464
4160 | 11070 | 77 | 3.7 | 822 | 7.1 | 1.8734 | 1.8774625 | 1.8801625 | 1.893579 | 1.8734 | 1.8773 | 1.8776 | 1.8776 | 1.8779 | 1.8773 | 1.8777 | 1.8774 | 1.8769 | 1.8801 | 1.8802 | 1.8799 | 1.8811 | 1.8811 | 1.8804 | 1.8798 | 1.8804 | 1.8805 | 1.8799 | 1.88 | 1.8802 | 1.8795 | 1.8795 | 1.8806 | 1.8794 | 1.8999 | 1.9001 | 1.8984 | 1.8971 | 1.8954 | 1.8937 | 1.8957 | 1.8959 | 1.8929 | 1.8917 | 1.8906 | 1.8899 | 1.8896 | 1.8884 | 1.8887 | 1.888 | 1.8885 | 1.8901 | 1.891 | 1.8919 | 1.8939 | 1.8964 | 1.8982 | 1.8999
N2 | NH3 | SiH4 | Pres. | HF | Gap |  |  |  |  | Data1 | Data2 | Data3 | Data4 | Data5 | Data6 | Data7 | Data8 | Data9 | Data10 | Data11 | Data12 | Data13 | Data14 | Data15 | Data16 | Data17 | Data18 | Data19 | Data20 | Data21 | Data22 | Data23 | Data24 | Data25 | Data26 | Data27 | Data28 | Data29 | Data30 | Data31 | Data32 | Data33 | Data34 | Data35 | Data36 | Data37 | Data38 | Data39 | Data40 | Data41 | Data42 | Data43 | Data44 | Data45 | Data46 | Data47 | Data48 | Data49
19520 | 9550 | 109 | 3.2 | 478 | 9.4 |  |  |  |  | 1.8732 | 1.8744 | 1.8744 | 1.8752 | 1.8762 | 1.8748 | 1.8749 | 1.874 | 1.8741 | 1.8751 | 1.8759 | 1.8757 | 1.8757 | 1.8761 | 1.8758 | 1.877 | 1.8758 | 1.8759 | 1.8757 | 1.8753 | 1.874 | 1.8743 | 1.8741 | 1.8741 | 1.8748 | 1.8799 | 1.8802 | 1.8801 | 1.88 | 1.8803 | 1.8806 | 1.8823 | 1.8828 | 1.8822 | 1.8819 | 1.8814 | 1.8813 | 1.8813 | 1.8811 | 1.8804 | 1.8802 | 1.8794 | 1.8795 | 1.8795 | 1.8791 | 1.879 | 1.8789 | 1.8797 | 1.8798
4480 | 17910 | 169 | 3.3 | 702 | 11.9 |  |  |  |  | 1.829 | 1.8319 | 1.8337 | 1.8345 | 1.8339 | 1.8333 | 1.8328 | 1.8325 | 1.8334 | 1.835 | 1.8364 | 1.8364 | 1.8371 | 1.8365 | 1.8365 | 1.8364 | 1.837 | 1.837 | 1.8364 | 1.8355 | 1.8348 | 1.8349 | 1.8343 | 1.835 | 1.8354 | 1.8392 | 1.8403 | 1.8402 | 1.8404 | 1.8409 | 1.8417 | 1.8434 | 1.8445 | 1.8446 | 1.8443 | 1.8445 | 1.8435 | 1.8431 | 1.8424 | 1.8408 | 1.8407 | 1.8397 | 1.8401 | 1.8383 | 1.8383 | 1.8377 | 1.8373 | 1.8381 | 1.8391
6400 | 7650 | 118 | 3.7 | 502 | 15.5 |  |  |  |  | 1.7935 | 1.7984 |  | 1.8001 | 1.7998 | 1.7993 | 1.7985 | 1.7975 | 1.7974 | 1.8014 | 1.8017 | 1.8023 | 1.8026 | 1.8031 | 1.8029 | 1.7988 | 1.8028 | 1.8011 | 1.8016 | 1.8021 | 1.8017 | 1.7963 | 1.8002 | 1.8007 | 1.7974 | 1.8004 | 1.7985 | 1.7988 | 1.8023 | 1.8029 | 1.7981 | 1.8035 | 1.7994 | 1.8029 | 1.7993 | 1.7991 | 1.7994 | 1.7983 | 1.7989 | 1.7977 | 1.8011 | 1.7971 | 1.7962 | 1.7971 | 1.7996 | 1.7959 | 1.7964 | 1.7975 | 1.8001
7680 | 2710 | 210 | 3.6 | 654 | 20.3 |  |  |  |  | 1.8417 | 1.8467 | 1.8476 | 1.8485 | 1.8483 | 1.8465 | 1.8474 | 1.8466 | 1.8469 | 1.8515 | 1.8525 | 1.852 | 1.8539 | 1.8535 | 1.8519 | 1.8527 | 1.8527 | 1.8525 | 1.8526 | 1.8526 | 1.8512 | 1.8505 | 1.851 | 1.851 | 1.8512 | 1.8523 | 1.8529 | 1.8523 | 1.8519 | 1.8532 | 1.8523 | 1.8541 | 1.853 | 1.8524 | 1.8531 | 1.8532 | 1.8526 | 1.8522 | 1.8527 | 1.8528 | 1.852 | 1.8521 | 1.8516 | 1.8526 | 1.8513 | 1.8514 | 1.8514 | 1.8523 | 1.8521
7040 | 13350 | 82 | 3.1 | 646 | 7.4 |  |  |  |  | 1.8785 | 1.8801 | 1.8806 | 1.881 | 1.8811 | 1.8796 | 1.88 | 1.8796 | 1.8804 | 1.882 | 1.883 | 1.8817 | 1.8823 | 1.8825 | 1.8825 | 1.8823 | 1.882 | 1.882 | 1.8816 | 1.8819 | 1.8816 | 1.8816 | 1.881 | 1.881 | 1.8817 | 1.8922 | 1.8917 | 1.8916 | 1.8912 | 1.8913 | 1.8908 | 1.893 | 1.8933 | 1.892 | 1.8908 | 1.8905 | 1.8896 | 1.8894 | 1.8891 | 1.889 | 1.8889 | 1.8884 | 1.8884 | 1.8886 | 1.8889 | 1.8888 | 1.8895 | 1.8902 | 1.8909
9600 | 13730 | 252 | 3.3 | 718 | 9.1 |  |  |  |  | 1.8753 | 1.8774 | 1.8773 | 1.879 | 1.8774 | 1.8775 | 1.8776 | 1.877 | 1.8774 | 1.8788 | 1.8787 | 1.8792 | 1.8793 | 1.8801 | 1.8789 | 1.8788 | 1.8787 | 1.8796 | 1.879 | 1.8791 | 1.8782 | 1.8779 | 1.8773 | 1.8776 | 1.879 | 1.8889 | 1.8901 | 1.8907 | 1.891 | 1.891 | 1.8914 | 1.8953 | 1.8979 | 1.8964 | 1.8964 | 1.8954 | 1.8943 | 1.8932 | 1.8913 | 1.8907 | 1.89 | 1.8883 | 1.8884 | 1.8878 | 1.8868 | 1.8869 | 1.8867 | 1.888 | 1.8875
12160 | 10310 | 141 | 2.9 | 566 | 19.7 |  |  |  |  | 1.8451 | 1.8453 | 1.8467 | 1.8477 | 1.8474 | 1.8467 | 1.8466 | 1.8459 | 1.8457 | 1.8468 | 1.8477 | 1.848 | 1.8486 | 1.8491 | 1.8483 | 1.8491 | 1.848 | 1.8484 | 1.8475 | 1.8476 | 1.8466 | 1.8464 | 1.8463 | 1.8464 | 1.8474 | 1.8499 | 1.851 | 1.8502 | 1.8502 | 1.8501 | 1.8503 | 1.8523 | 1.8521 | 1.8526 | 1.8501 | 1.8507 | 1.8515 | 1.8507 | 1.8504 | 1.8502 | 1.8499 | 1.8497 | 1.8495 | 1.8495 | 1.8499 | 1.8488 | 1.8488 | 1.8498 | 1.8496
12480 | 19430 | 95 | 3.8 | 542 | 9.7 |  |  |  |  | 1.8608 | 1.863 | 1.863 | 1.8639 | 1.8643 | 1.8636 | 1.8635 | 1.8626 | 1.8632 | 1.8646 | 1.8648 | 1.8653 | 1.8646 | 1.8654 | 1.8659 | 1.8651 | 1.8652 | 1.8654 | 1.8651 | 1.8642 | 1.8642 | 1.863 | 1.8637 | 1.8631 | 1.8641 | 1.8671 | 1.8667 | 1.8675 | 1.8674 | 1.8672 | 1.8677 | 1.8685 | 1.869 | 1.8683 | 1.8679 | 1.8678 | 1.8681 | 1.8679 | 1.8676 | 1.8681 | 1.8674 | 1.8668 | 1.8673 | 1.8668 | 1.8666 | 1.8658 | 1.8657 | 1.8665 | 1.8665
5760 | 15250 | 146 | 3.5 | 574 | 20 |  |  |  |  | 1.762 | 1.7658 | 1.7666 | 1.7678 | 1.7679 | 1.7673 | 1.7674 | 1.7657 | 1.7654 | 1.7703 | 1.7706 | 1.771 | 1.7714 | 1.7721 | 1.7716 | 1.7712 | 1.7713 | 1.7713 | 1.7705 | 1.7694 | 1.7689 | 1.7682 | 1.7683 | 1.7683 | 1.7691 | 1.7694 | 1.7705 | 1.7705 | 1.7711 | 1.7718 | 1.7719 | 1.7718 | 1.7718 | 1.7711 | 1.7709 | 1.7708 | 1.7705 | 1.77 | 1.7697 | 1.7685 | 1.7689 | 1.7681 | 1.7683 | 1.7684 | 1.7685 | 1.7685 | 1.7681 | 1.769 | 1.7688
10880 | 19810 | 261 | 2.1 | 590 | 11.6 |  |  |  |  | 1.8918 | 1.8902 | 1.8906 | 1.8915 | 1.8914 | 1.8909 | 1.8904 | 1.8901 | 1.89 | 1.8898 | 1.8908 | 1.8904 | 1.8915 | 1.8902 | 1.891 | 1.8904 | 1.8903 | 1.8909 | 1.8904 | 1.8901 | 1.8892 | 1.8894 | 1.889 | 1.8897 | 1.8896 | 1.9044 | 1.9036 | 1.9022 | 1.901 | 1.8997 | 1.8997 | 1.9037 | 1.9062 | 1.9044 | 1.9034 | 1.9037 | 1.9039 | 1.9043 | 1.9039 | 1.904 | 1.9045 | 1.905 | 1.9066 | 1.9065 | 1.906 | 1.9063 | 1.9057 | 1.9059 | 1.9057
7360 | 10690 | 201 | 2.4 | 662 | 17.2 |  |  |  |  | 1.8696 | 1.8697 | 1.8696 | 1.871 | 1.8713 | 1.8706 | 1.87 | 1.87 | 1.8697 | 1.8716 | 1.8717 | 1.871 | 1.8717 | 1.8718 | 1.8719 | 1.8725 | 1.8721 | 1.8715 | 1.8705 | 1.8709 | 1.8703 | 1.87 | 1.8699 | 1.8699 | 1.8709 | 1.878 | 1.8781 | 1.8784 | 1.8782 | 1.877 | 1.8771 | 1.8777 | 1.8782 | 1.878 | 1.878 | 1.8774 | 1.8774 | 1.8766 | 1.8765 | 1.8747 | 1.8756 | 1.875 | 1.8753 | 1.8753 | 1.8756 | 1.8761 | 1.8766 | 1.8772 | 1.8776
18560 | 12590 | 91 | 2.1 | 798 | 13.3 |  |  |  |  | 1.8855 | 1.8867 | 1.8867 | 1.8876 | 1.8873 | 1.8866 | 1.8863 | 1.8857 | 1.8863 | 1.8889 | 1.8897 | 1.8896 | 1.8894 | 1.89 | 1.8896 | 1.8893 | 1.8888 | 1.8886 | 1.8884 | 1.8875 | 1.8878 | 1.8873 | 1.8877 | 1.8882 | 1.8875 | 1.8943 | 1.894 | 1.8939 | 1.8928 | 1.8929 | 1.8937 | 1.8951 | 1.8966 | 1.8967 | 1.8981 | 1.8972 | 1.8959 | 1.8964 | 1.8953 | 1.8958 | 1.8962 | 1.896 | 1.8957 | 1.8955 | 1.8955 | 1.8939 | 1.8935 | 1.8946 | 1.8937
15040 | 14870 | 247 | 3.4 | 742 | 16.1 |  |  |  |  | 1.851 | 1.8525 | 1.8523 | 1.8542 | 1.8532 | 1.8533 | 1.8533 | 1.8529 | 1.8525 | 1.8538 | 1.8543 | 1.8537 | 1.8544 | 1.8557 | 1.8547 | 1.8551 | 1.8552 | 1.855 | 1.8535 | 1.8538 | 1.8539 | 1.8534 | 1.8526 | 1.8531 | 1.8535 | 1.8579 | 1.8587 | 1.8586 | 1.8584 | 1.8583 | 1.8586 | 1.8595 | 1.8605 | 1.8594 | 1.8596 | 1.8593 | 1.859 | 1.8586 | 1.8572 | 1.8575 | 1.8568 | 1.8564 | 1.8575 | 1.8571 | 1.8564 | 1.8567 | 1.8571 | 1.858 | 1.8584
12800 | 19050 | 72 | 2.6 | 638 | 18.1 |  |  |  |  | 1.8724 | 1.8727 | 1.8726 | 1.8739 | 1.8738 | 1.8736 | 1.8729 | 1.8722 | 1.8729 | 1.8741 | 1.8749 | 1.8749 | 1.8754 | 1.8753 | 1.8751 | 1.8743 | 1.8747 | 1.8741 | 1.8742 | 1.8729 | 1.8727 | 1.8719 | 1.8724 | 1.8739 | 1.8736 | 1.8808 | 1.8813 | 1.8812 | 1.8803 | 1.8805 | 1.88 | 1.881 | 1.8823 | 1.8821 | 1.881 | 1.8809 | 1.8805 | 1.8805 | 1.8805 | 1.8797 | 1.8794 | 1.8794 | 1.8806 | 1.8805 | 1.8796 | 1.8799 | 1.8789 | 1.8801 | 1.8802
10240 | 12210 | 105 | 2.2 | 534 | 14.4 |  |  |  |  | 1.883 | 1.8833 | 1.8837 | 1.8841 | 1.8843 | 1.8826 | 1.883 | 1.883 | 1.8827 | 1.8847 | 1.8845 | 1.885 | 1.8844 | 1.885 | 1.8839 | 1.884 | 1.8836 | 1.8835 | 1.8826 | 1.883 | 1.8821 | 1.8827 | 1.8826 | 1.8825 | 1.8834 | 1.8954 | 1.8952 | 1.8944 | 1.8929 | 1.8922 | 1.8926 | 1.895 | 1.8969 | 1.8966 | 1.896 | 1.8953 | 1.8957 | 1.8952 | 1.8946 | 1.8938 | 1.893 | 1.8935 | 1.8936 | 1.8933 | 1.8929 | 1.8934 | 1.8944 | 1.8952 | 1.8954
8320 | 18670 | 206 | 2.4 | 750 | 13.9 |  |  |  |  | 1.8805 | 1.8802 | 1.8807 | 1.881 | 1.8809 | 1.8795 | 1.8805 | 1.8801 | 1.8806 | 1.8812 | 1.8821 | 1.8824 | 1.8829 | 1.8826 | 1.882 | 1.8817 | 1.8806 | 1.8811 | 1.8813 | 1.8804 | 1.8808 | 1.8807 | 1.8805 | 1.8812 | 1.8806 | 1.8917 | 1.8912 | 1.8904 | 1.8902 | 1.8895 | 1.8897 | 1.893 | 1.8956 | 1.8946 | 1.8939 | 1.8929 | 1.8928 | 1.8922 | 1.8919 | 1.8922 | 1.8916 | 1.8912 | 1.8914 | 1.8913 | 1.8892 | 1.8899 | 1.8904 | 1.8917 | 1.8912
5120 | 6890 | 192 | 3 | 846 | 14.7 |  |  |  |  | 1.8327 | 1.8363 | 1.8371 | 1.8383 | 1.8372 | 1.8373 | 1.8368 | 1.8359 | 1.8365 | 1.8395 | 1.8402 | 1.8403 | 1.8406 | 1.8404 | 1.8408 | 1.8405 | 1.8402 | 1.8403 | 1.8401 | 1.8396 | 1.8389 | 1.8383 | 1.8388 | 1.8383 | 1.8382 | 1.8468 | 1.8473 | 1.8462 | 1.846 | 1.8462 | 1.846 | 1.8474 | 1.8486 | 1.8467 | 1.8464 | 1.846 | 1.846 | 1.8455 | 1.8447 | 1.8443 | 1.8447 | 1.8441 | 1.8447 | 1.8446 | 1.8443 | 1.8445 | 1.8448 | 1.8468 | 1.8464
4160 | 11070 | 77 | 3.7 | 822 | 7.1 |  |  |  |  | 1.8734 | 1.8773 | 1.8776 | 1.8776 | 1.8779 | 1.8773 | 1.8777 | 1.8774 | 1.8769 | 1.8801 | 1.8802 | 1.8799 | 1.8811 | 1.8811 | 1.8804 | 1.8798 | 1.8804 | 1.8805 | 1.8799 | 1.88 | 1.8802 | 1.8795 | 1.8795 | 1.8806 | 1.8794 | 1.8999 | 1.9001 | 1.8984 | 1.8971 | 1.8954 | 1.8937 | 1.8957 | 1.8959 | 1.8929 | 1.8917 | 1.8906 | 1.8899 | 1.8896 | 1.8884 | 1.8887 | 1.888 | 1.8885 | 1.8901 | 1.891 | 1.8919 | 1.8939 | 1.8964 | 1.8982 | 1.8999

## THK_1_2_10_26
recipe | N2 | NH3 | SiH4 | Pres. | HF | Gap | Data1_DR | Data2_DR | Data10_DR | Data26_DR | Data1 | Data2 | Data10 | Data26 | Delta_1_26 | Unif. | SDT
1 | 19520 | 9550 | 109 | 3.2 | 478 | 9.4 | 891.2052 | 900.245 | 910.0214 | 930.1149 | 1962.6158 | 1982.5232 | 2004.053 | 2048.303 | 85.6872 | 2.311416 | 132.1323
2 | 11520 | 4230 | 183 | 3.5 | 470 | 12.7 | 1377.57 | 1375.951 | 1378.974 | 1401.196 | 1977.8446 | 1975.5203 | 1979.8605 | 2011.7659 | 33.9213 | 1.42715 | 86.14493
3 | 18880 | 4610 | 123 | 3.1 | 758 | 20.9 | 1557.979 | 1556.615 | 1557.496 | 1636.379 | 1972.0774 | 1970.3508 | 1971.4659 | 2071.3154 | 99.238 | 2.960436 | 75.94752
4 | 11840 | 1570 | 233 | 3.8 | 774 | 15.3 | 3740.902 | 3723.107 | 3732.755 | 3828.969 | 1992.2582 | 1982.7813 | 1987.9197 | 2039.1595 | 46.9013 | 1.926452 | 31.95366
5 | 11200 | 3090 | 132 | 2.8 | 462 | 17.8 | 1246.525 | 1242.185 | 1236.212 | 1292.821 | 1980.1859 | 1973.2908 | 1963.8021 | 2053.7288 | 73.5429 | 2.638587 | 95.31387
6 | 4480 | 17910 | 169 | 3.3 | 702 | 11.9 | 1885.374 | 1911.77 | 1942.339 | 1972.86 | 1932.3718 | 1959.426 | 1990.7572 | 2022.0389 | 89.6671 | 2.66497 | 61.49566
7 | 13440 | 8410 | 224 | 2.1 | 558 | 13.6 | 1110.624 | 1108.779 | 1116.331 | 1177.355 | 1972.558 | 1969.28 | 1982.6936 | 2091.0771 | 118.5191 | 3.461257 | 106.5648
8 | 19840 | 17530 | 279 | 3.6 | 598 | 18.9 | 1831.873 | 1789.354 | 1748.034 | 1732.923 | 2109.2263 | 2060.2695 | 2012.6938 | 1995.2942 | 113.9321 | 3.531717 | 69.08424
9 | 6400 | 7650 | 118 | 3.7 | 502 | 15.5 | 1838.981 | 1860.645 | 1886.803 | 1906.416 | 1955.9363 | 1978.9781 | 2006.7998 | 2027.6602 | 71.7239 | 1.898947 | 63.81587
10 | 7680 | 2710 | 210 | 3.6 | 654 | 20.3 | 3407.049 | 3402.676 | 3407.535 | 3446.216 | 1992.7511 | 1990.1936 | 1993.0359 | 2015.66 | 22.9089 | 1.369973 | 35.09344
11 | 19200 | 12970 | 284 | 3.7 | 494 | 13 | 1419.231 | 1388.611 | 1373.698 | 1349.025 | 2059.4155 | 2014.9832 | 1993.3427 | 1957.5408 | 101.8747 | 2.779382 | 87.06468
12 | 14720 | 4990 | 100 | 2.3 | 694 | 16.7 | 1230.999 | 1243.368 | 1272.698 | 1318.25 | 1899.3746 | 1918.4596 | 1963.7147 | 2033.9982 | 134.6236 | 3.414778 | 92.57722
13 | 16320 | 3850 | 266 | 2.5 | 622 | 19.2 | 1709.384 | 1684.66 | 1659.923 | 1750.391 | 2026.4946 | 1997.1831 | 1967.8577 | 2075.1086 | 48.614 | 2.961669 | 71.13068
14 | 17920 | 8790 | 114 | 2.6 | 678 | 15 | 1093.718 | 1097.396 | 1108.06 | 1160.997 | 1957.2229 | 1963.8054 | 1982.889 | 2077.6206 | 120.3977 | 3.115179 | 107.3708
15 | 14400 | 16770 | 275 | 2.7 | 454 | 7.7 | 1064.257 | 1061.335 | 1045.877 | 987.7215 | 2116.875 | 2111.0632 | 2080.3147 | 1964.6407 | 152.2343 | 4.373096 | 119.3438
16 | 7040 | 13350 | 82 | 3.1 | 646 | 7.4 | 735.6487 | 750.8797 | 766.4127 | 803.8058 | 1895.6207 | 1934.8679 | 1974.8933 | 2071.248 | 175.6273 | 4.514926 | 154.6081
17 | 9600 | 13730 | 252 | 3.3 | 718 | 9.1 | 989.9325 | 1005.226 | 1020.324 | 1079.176 | 1898.0983 | 1927.4215 | 1956.3711 | 2069.2146 | 171.1163 | 5.329986 | 115.0441
18 | 12160 | 10310 | 141 | 2.9 | 566 | 19.7 | 1382.753 | 1373.696 | 1372.356 | 1385.714 | 1999.9216 | 1986.8221 | 1984.8837 | 2004.2045 | 4.2829 | 0.8292377 | 86.78
19 | 16640 | 3470 | 289 | 2.5 | 686 | 9.9 | 1785.664 | 1793.671 | 1796.156 | 1884.013 | 1956.5966 | 1965.3708 | 1968.0938 | 2064.3608 | 107.7642 | 3.481633 | 65.74351
20 | 12480 | 19430 | 95 | 3.8 | 542 | 9.7 | 850.6861 | 868.5636 | 881.3624 | 888.812 | 1942.1517 | 1982.9667 | 2012.1869 | 2029.1946 | 87.0429 | 2.241488 | 136.9825
21 | 9280 | 15630 | 238 | 2 | 550 | 18.6 | 1303.364 | 1290.752 | 1279.848 | 1294.297 | 2007.0978 | 1987.6768 | 1970.8854 | 1993.1355 | 13.9623 | 1.036736 | 92.39619
22 | 16960 | 6510 | 229 | 3.1 | 830 | 10.8 | 1787.807 | 1796.597 | 1795.213 | 1913.073 | 1945.3813 | 1954.9454 | 1953.4397 | 2081.688 | 136.3067 | 4.602568 | 65.28828
23 | 17600 | 18290 | 215 | 3.9 | 782 | 20.6 | 2127.199 | 2109.846 | 2086.583 | 2097.057 | 2057.2124 | 2040.4301 | 2017.9329 | 2028.0618 | 29.1506 | 1.256082 | 58.02595
24 | 13120 | 9930 | 293 | 2.3 | 838 | 10.5 | 1549.038 | 1552.191 | 1562.136 | 1661.603 | 1937.3413 | 1941.2837 | 1953.7227 | 2078.123 | 140.7817 | 4.369319 | 75.04041
25 | 5760 | 15250 | 146 | 3.5 | 574 | 20 | 1939.995 | 1973.485 | 2005.992 | 2038.779 | 1936.4264 | 1969.8545 | 2002.3019 | 2035.0284 | 98.602 | 2.482471 | 59.88963
26 | 10880 | 19810 | 261 | 2.1 | 590 | 11.6 | 909.8767 | 904.3593 | 901.1718 | 968.7938 | 1961.7567 | 1949.8607 | 1942.9883 | 2088.7859 | 127.0292 | 4.156956 | 129.3641
27 | 15680 | 17150 | 197 | 3.9 | 510 | 8 | 1230.962 | 1240.397 | 1248.328 | 1237.468 | 1977.6608 | 1992.8188 | 2005.5601 | 1988.1122 | 10.4514 | 0.9218452 | 96.39584
28 | 6080 | 1950 | 137 | 2.2 | 606 | 8.3 | 1404.067 | 1418.464 | 1428.951 | 1453.09 | 1946.0304 | 1965.9839 | 1980.519 | 2013.9749 | 67.9445 | 2.94033 | 83.1597
29 | 8960 | 9170 | 256 | 4 | 814 | 11.3 | 2667.625 | 2669.528 | 2685.606 | 2667.613 | 1969.0585 | 1970.4631 | 1982.3309 | 1969.0497 | 0.0088 | 1.27575 | 44.2879
30 | 15360 | 8030 | 86 | 2.7 | 710 | 14.1 | 1021.138 | 1034.368 | 1051.29 | 1098.16 | 1940.2517 | 1965.3905 | 1997.5435 | 2086.6006 | 146.3489 | 3.617553 | 114.0053
31 | 4800 | 11450 | 298 | 3.3 | 526 | 15.8 | 2734.558 | 2698.127 | 2678.603 | 2674.671 | 2033.9631 | 2006.8657 | 1992.3439 | 1989.4191 | 44.544 | 1.462684 | 44.62797
32 | 17280 | 2330 | 174 | 3 | 614 | 10.2 | 1743.952 | 1758.546 | 1768.049 | 1831.089 | 1959.3746 | 1975.7712 | 1986.4481 | 2057.2749 | 97.9003 | 2.989527 | 67.41152
33 | 5440 | 7270 | 270 | 2.7 | 518 | 17.5 | 2464.164 | 2438.246 | 2419.506 | 2419.278 | 2037.8596 | 2016.4254 | 2000.9276 | 2000.7388 | 37.1208 | 1.219667 | 49.6199
34 | 7360 | 10690 | 201 | 2.4 | 662 | 17.2 | 1725.184 | 1713.895 | 1695.028 | 1748.416 | 2015.2706 | 2002.0837 | 1980.0441 | 2042.4091 | 27.1385 | 1.709145 | 70.08889
35 | 16000 | 11830 | 160 | 2.9 | 670 | 8.8 | 1111.008 | 1121.786 | 1129.623 | 1179.834 | 1955.9165 | 1974.8904 | 1988.6877 | 2077.0837 | 121.1672 | 3.024137 | 105.6293
36 | 9920 | 5370 | 178 | 2.9 | 486 | 11.1 | 1153.576 | 1160.995 | 1168.118 | 1209.815 | 1943.0667 | 1955.563 | 1967.5608 | 2037.796 | 94.7293 | 3.925448 | 101.0632
37 | 6720 | 1190 | 243 | 3.2 | 630 | 12.2 | 2879.849 | 2890.731 | 2944.248 | 3032.459 | 1904.507 | 1911.7036 | 1947.0953 | 2005.431 | 100.924 | 5.126871 | 39.67931
38 | 8640 | 14110 | 220 | 2.5 | 806 | 12.5 | 1287.21 | 1286.388 | 1292.578 | 1429.353 | 1875.0325 | 1873.8365 | 1882.8524 | 2082.0879 | 207.0554 | 6.5413 | 87.39987
39 | 10560 | 5750 | 151 | 3.9 | 734 | 18.3 | 2546.485 | 2564.62 | 2579.712 | 2594.6 | 1979.4951 | 1993.5918 | 2005.3239 | 2016.8965 | 37.4014 | 1.015435 | 46.64064
40 | 18560 | 12590 | 91 | 2.1 | 798 | 13.3 | 877.2336 | 885.0293 | 896.5859 | 913.8648 | 1967.3865 | 1984.8699 | 2010.7881 | 2049.5398 | 82.1533 | 2.389476 | 134.563
41 | 18240 | 6130 | 164 | 3.4 | 726 | 8.5 | 1567.513 | 1588.396 | 1607.17 | 1662.313 | 1938.1383 | 1963.9594 | 1987.1719 | 2055.353 | 117.2147 | 3.91884 | 74.1865
42 | 15040 | 14870 | 247 | 3.4 | 742 | 16.1 | 2008.105 | 1976.667 | 1952.698 | 1979.763 | 2044.4764 | 2012.4684 | 1988.0654 | 2015.6204 | 28.856 | 1.476686 | 61.08673
43 | 12800 | 19050 | 72 | 2.6 | 638 | 18.1 | 650.7911 | 658.936 | 667.5154 | 687.812 | 1935.9342 | 1960.163 | 1985.6846 | 2046.0615 | 110.1273 | 2.877403 | 178.4844
44 | 13760 | 14490 | 128 | 3.5 | 582 | 19.5 | 1362.61 | 1366.204 | 1360.39 | 1337.845 | 1995.7269 | 2000.99 | 1992.4749 | 1959.4551 | 36.2718 | 1.515454 | 87.87812
45 | 14080 | 16390 | 155 | 2.8 | 766 | 16.4 | 1265.319 | 1261.23 | 1258.536 | 1330.991 | 1944.4662 | 1938.1832 | 1934.0431 | 2045.3879 | 100.9217 | 3.17599 | 92.20443
46 | 10240 | 12210 | 105 | 2.2 | 534 | 14.4 | 746.4335 | 747.2083 | 753.3414 | 802.017 | 1943.8761 | 1945.8937 | 1961.8658 | 2088.6277 | 144.7516 | 3.817815 | 156.2531
47 | 8320 | 18670 | 206 | 2.4 | 750 | 13.9 | 901.0116 | 910.0822 | 923.1924 | 974.5766 | 1919.7904 | 1939.1172 | 1967.051 | 2076.5356 | 156.7452 | 4.235186 | 127.8423
48 | 8000 | 16010 | 187 | 2.3 | 790 | 16.9 | 1468.05 | 1460.176 | 1461.858 | 1532.789 | 1979.5857 | 1968.968 | 1971.236 | 2066.8833 | 87.2976 | 2.542341 | 80.90675
49 | 5120 | 6890 | 192 | 3 | 846 | 14.7 | 2903.329 | 2922.985 | 2945.444 | 2980.375 | 1969.3192 | 1982.6521 | 1997.8855 | 2021.579 | 52.2598 | 1.355976 | 40.69782
50 | 4160 | 11070 | 77 | 3.7 | 822 | 7.1 | 910.5001 | 942.1307 | 971.9712 | 1056.751 | 1837.7129 | 1901.5546 | 1961.7833 | 2132.8984 | 295.1855 | 7.338133 | 121.1013
SDT
132.1323
61.49566
63.81587
[12 empty] | Delta_1_26 | Unif. | Correltaion | 0.9335352 |  | 35.09344
154.6081
115.0441
86.78
136.9825
59.88963
129.3641
70.08889
134.563
61.08673
178.4844
156.2531
127.8423
40.69782
121.1013

## THK_1_4_14_32
N2 | NH3 | SiH4 | Pres. | HF | Gap | Data1 | Data4 | Data14 | Data32
19520 | 9550 | 109 | 3.2 | 478 | 9.4 | 1962.6158 | 1980.8914 | 1999.2659 | 2052.6731
11520 | 4230 | 183 | 3.5 | 470 | 12.7 | 1977.8446 | 1973.9678 | 1979.6263 | 2024.7709
18880 | 4610 | 123 | 3.1 | 758 | 20.9 | 1972.0774 | 1972.8451 | 1977.0973 | 2058.7212
11840 | 1570 | 233 | 3.8 | 774 | 15.3 | 1992.2582 | 1985.3198 | 1994.1443 | 2052.5168
11200 | 3090 | 132 | 2.8 | 462 | 17.8 | 1980.1859 | 1973.4718 | 1967.5807 | 2048.4353
4480 | 17910 | 169 | 3.3 | 702 | 11.9 | 1932.3718 | 1958.4662 | 1988.1044 | 2032.427
13440 | 8410 | 224 | 2.1 | 558 | 13.6 | 1972.558 | 1971.8009 | 1982.0948 | 2073.7063
19840 | 17530 | 279 | 3.6 | 598 | 18.9 | 2109.2263 | 2059.8782 | 2018.3436 | 2007.7778
6400 | 7650 | 118 | 3.7 | 502 | 15.5 | 1955.9363 | 1981.6199 | 2007.7059 | 2020.2285
7680 | 2710 | 210 | 3.6 | 654 | 20.3 | 1992.7511 | 1996.0348 | 2003.7604 | 2031.4032
19200 | 12970 | 284 | 3.7 | 494 | 13 | 2059.4155 | 2021.0853 | 1998.6979 | 1992.3926
14720 | 4990 | 100 | 2.3 | 694 | 16.7 | 1899.3746 | 1919.6039 | 1962.4161 | 2017.1976
16320 | 3850 | 266 | 2.5 | 622 | 19.2 | 2026.4946 | 1996.5028 | 1974.6204 | 2062.9788
17920 | 8790 | 114 | 2.6 | 678 | 15 | 1957.2229 | 1966.0206 | 1986.3228 | 2065.1396
14400 | 16770 | 275 | 2.7 | 454 | 7.7 | 2116.875 | 2108.7766 | 2077.739 | 1967.1343
7040 | 13350 | 82 | 3.1 | 646 | 7.4 | 1895.6207 | 1930.281 | 1965.8837 | 2073.8618
9600 | 13730 | 252 | 3.3 | 718 | 9.1 | 1898.0983 | 1926.9932 | 1951.3641 | 2101.127
12160 | 10310 | 141 | 2.9 | 566 | 19.7 | 1999.9216 | 1980.4486 | 1983.0626 | 1994.9286
16640 | 3470 | 289 | 2.5 | 686 | 9.9 | 1956.5966 | 1964.6443 | 1966.2246 | 2080.1763
12480 | 19430 | 95 | 3.8 | 542 | 9.7 | 1942.1517 | 1980.3876 | 2008.1853 | 2031.2391
9280 | 15630 | 238 | 2 | 550 | 18.6 | 2007.0978 | 1985.8417 | 1967.6776 | 1990.2089
16960 | 6510 | 229 | 3.1 | 830 | 10.8 | 1945.3813 | 1956.1638 | 1953.447 | 2107.8206
17600 | 18290 | 215 | 3.9 | 782 | 20.6 | 2057.2124 | 2041.2432 | 2026.4969 | 2029.8066
13120 | 9930 | 293 | 2.3 | 838 | 10.5 | 1937.3413 | 1941.3314 | 1955.5582 | 2085.4475
5760 | 15250 | 146 | 3.5 | 574 | 20 | 1936.4264 | 1975.5217 | 2005.4098 | 2025.7845
10880 | 19810 | 261 | 2.1 | 590 | 11.6 | 1961.7567 | 1948.4224 | 1942.5082 | 2074.1975
15680 | 17150 | 197 | 3.9 | 510 | 8 | 1977.6608 | 1992.4646 | 2004.113 | 1997.4501
6080 | 1950 | 137 | 2.2 | 606 | 8.3 | 1946.0304 | 1964.3685 | 1974.2118 | 2049.9409
8960 | 9170 | 256 | 4 | 814 | 11.3 | 1969.0585 | 1968.7725 | 1980.2611 | 2004.1678
15360 | 8030 | 86 | 2.7 | 710 | 14.1 | 1940.2517 | 1964.5159 | 1995.8079 | 2071.4751
4800 | 11450 | 298 | 3.3 | 526 | 15.8 | 2033.9631 | 2005.3431 | 1994.4454 | 1994.1112
17280 | 2330 | 174 | 3 | 614 | 10.2 | 1959.3746 | 1974.2852 | 1983.7827 | 2074.7664
5440 | 7270 | 270 | 2.7 | 518 | 17.5 | 2037.8596 | 2016.5385 | 2001.7629 | 2019.3241
7360 | 10690 | 201 | 2.4 | 662 | 17.2 | 2015.2706 | 2003.1237 | 1980.9023 | 2024.7294
16000 | 11830 | 160 | 2.9 | 670 | 8.8 | 1955.9165 | 1971.5635 | 1985.3191 | 2071.1211
9920 | 5370 | 178 | 2.9 | 486 | 11.1 | 1943.0667 | 1957.4319 | 1965.2045 | 2088.0469
6720 | 1190 | 243 | 3.2 | 630 | 12.2 | 1904.507 | 1913.4203 | 1942.5881 | 2090.4531
8640 | 14110 | 220 | 2.5 | 806 | 12.5 | 1875.0325 | 1872.5391 | 1881.084 | 2106.9197
10560 | 5750 | 151 | 3.9 | 734 | 18.3 | 1979.4951 | 1996.2916 | 2008.1843 | 2019.0591
18560 | 12590 | 91 | 2.1 | 798 | 13.3 | 1967.3865 | 1983.224 | 2005.4955 | 2049.2813
18240 | 6130 | 164 | 3.4 | 726 | 8.5 | 1938.1383 | 1963.5886 | 1983.3126 | 2089.4456
15040 | 14870 | 247 | 3.4 | 742 | 16.1 | 2044.4764 | 2007.8948 | 1987.9932 | 2022.8438
12800 | 19050 | 72 | 2.6 | 638 | 18.1 | 1935.9342 | 1961.1891 | 1987.0701 | 2040.0549
13760 | 14490 | 128 | 3.5 | 582 | 19.5 | 1995.7269 | 1997.9069 | 1986.6848 | 1973.8578
14080 | 16390 | 155 | 2.8 | 766 | 16.4 | 1944.4662 | 1938.8074 | 1935.5338 | 2041.1958
10240 | 12210 | 105 | 2.2 | 534 | 14.4 | 1943.8761 | 1946.9777 | 1963.6802 | 2074.5408
8320 | 18670 | 206 | 2.4 | 750 | 13.9 | 1919.7904 | 1936.291 | 1963.1461 | 2076.8662
8000 | 16010 | 187 | 2.3 | 790 | 16.9 | 1979.5857 | 1970.1102 | 1968.1755 | 2058.311
5120 | 6890 | 192 | 3 | 846 | 14.7 | 1969.3192 | 1977.4821 | 1994.0521 | 2018.2766
4160 | 11070 | 77 | 3.7 | 822 | 7.1 | 1837.7129 | 1896.5795 | 1951.8402 | 2110.6057
N2 | NH3 | SiH4 | Pres. | HF | Gap | Data1 | Data4 | Data14 | Data32
19520 | 9550 | 109 | 3.2 | 478 | 9.4 | 1962.6158 | 1980.8914 | 1999.2659 | 2052.6731
4480 | 17910 | 169 | 3.3 | 702 | 11.9 | 1932.3718 | 1958.4662 | 1988.1044 | 2032.427
6400 | 7650 | 118 | 3.7 | 502 | 15.5 | 1955.9363 | 1981.6199 | 2007.7059 | 2020.2285
7680 | 2710 | 210 | 3.6 | 654 | 20.3 | 1992.7511 | 1996.0348 | 2003.7604 | 2031.4032
7040 | 13350 | 82 | 3.1 | 646 | 7.4 | 1895.6207 | 1930.281 | 1965.8837 | 2073.8618
9600 | 13730 | 252 | 3.3 | 718 | 9.1 | 1898.0983 | 1926.9932 | 1951.3641 | 2101.127
12160 | 10310 | 141 | 2.9 | 566 | 19.7 | 1999.9216 | 1980.4486 | 1983.0626 | 1994.9286
12480 | 19430 | 95 | 3.8 | 542 | 9.7 | 1942.1517 | 1980.3876 | 2008.1853 | 2031.2391
5760 | 15250 | 146 | 3.5 | 574 | 20 | 1936.4264 | 1975.5217 | 2005.4098 | 2025.7845
10880 | 19810 | 261 | 2.1 | 590 | 11.6 | 1961.7567 | 1948.4224 | 1942.5082 | 2074.1975
7360 | 10690 | 201 | 2.4 | 662 | 17.2 | 2015.2706 | 2003.1237 | 1980.9023 | 2024.7294
18560 | 12590 | 91 | 2.1 | 798 | 13.3 | 1967.3865 | 1983.224 | 2005.4955 | 2049.2813
15040 | 14870 | 247 | 3.4 | 742 | 16.1 | 2044.4764 | 2007.8948 | 1987.9932 | 2022.8438
12800 | 19050 | 72 | 2.6 | 638 | 18.1 | 1935.9342 | 1961.1891 | 1987.0701 | 2040.0549
10240 | 12210 | 105 | 2.2 | 534 | 14.4 | 1943.8761 | 1946.9777 | 1963.6802 | 2074.5408
8320 | 18670 | 206 | 2.4 | 750 | 13.9 | 1919.7904 | 1936.291 | 1963.1461 | 2076.8662
5120 | 6890 | 192 | 3 | 846 | 14.7 | 1969.3192 | 1977.4821 | 1994.0521 | 2018.2766
4160 | 11070 | 77 | 3.7 | 822 | 7.1 | 1837.7129 | 1896.5795 | 1951.8402 | 2110.6057

## THK_1_6_18_38
N2 | NH3 | SiH4 | Pres. | HF | Gap | Data1 | Data6 | Data18 | Data38
19520 | 9550 | 109 | 3.2 | 478 | 9.4 | 1962.6158 | 1974.8541 | 1993.1272 | 2033.099
11520 | 4230 | 183 | 3.5 | 470 | 12.7 | 1977.8446 | 1975.0304 | 1981.8239 | 2005.1571
18880 | 4610 | 123 | 3.1 | 758 | 20.9 | 1972.0774 | 1966.9258 | 1964.2428 | 2042.2952
11840 | 1570 | 233 | 3.8 | 774 | 15.3 | 1992.2582 | 1983.7941 | 1993.0889 | 2040.587
11200 | 3090 | 132 | 2.8 | 462 | 17.8 | 1980.1859 | 1971.8029 | 1963.6669 | 2032.8037
4480 | 17910 | 169 | 3.3 | 702 | 11.9 | 1932.3718 | 1959.693 | 1991.5856 | 2036.7197
13440 | 8410 | 224 | 2.1 | 558 | 13.6 | 1972.558 | 1963.3903 | 1962.5178 | 2063.4661
19840 | 17530 | 279 | 3.6 | 598 | 18.9 | 2109.2263 | 2055.686 | 2012.1477 | 1993.1527
6400 | 7650 | 118 | 3.7 | 502 | 15.5 | 1955.9363 | 1980.3162 | 2009.832 | 2028.4224
7680 | 2710 | 210 | 3.6 | 654 | 20.3 | 1992.7511 | 1995.2858 | 2001.7426 | 2016.3582
19200 | 12970 | 284 | 3.7 | 494 | 13 | 2059.4155 | 2012.3666 | 1994.8926 | 1987.1686
14720 | 4990 | 100 | 2.3 | 694 | 16.7 | 1899.3746 | 1906.3196 | 1937.5352 | 2009.9462
16320 | 3850 | 266 | 2.5 | 622 | 19.2 | 2026.4946 | 1999.4357 | 1973.8599 | 2042.1218
17920 | 8790 | 114 | 2.6 | 678 | 15 | 1957.2229 | 1956.3035 | 1964.1548 | 2052.2429
14400 | 16770 | 275 | 2.7 | 454 | 7.7 | 2116.875 | 2103.1506 | 2066.9438 | 1944.0433
7040 | 13350 | 82 | 3.1 | 646 | 7.4 | 1895.6207 | 1922.7727 | 1960.6575 | 2040.1648
9600 | 13730 | 252 | 3.3 | 718 | 9.1 | 1898.0983 | 1922.4852 | 1947.8019 | 2084.7061
12160 | 10310 | 141 | 2.9 | 566 | 19.7 | 1999.9216 | 1980.5045 | 1976.5923 | 1991.2051
16640 | 3470 | 289 | 2.5 | 686 | 9.9 | 1956.5966 | 1960.6265 | 1955.0138 | 2073.8906
12480 | 19430 | 95 | 3.8 | 542 | 9.7 | 1942.1517 | 1976.5116 | 2005.9958 | 2022.1674
9280 | 15630 | 238 | 2 | 550 | 18.6 | 2007.0978 | 1984.4301 | 1967.8519 | 1989.0693
16960 | 6510 | 229 | 3.1 | 830 | 10.8 | 1945.3813 | 1948.4656 | 1940.9381 | 2101.7358
17600 | 18290 | 215 | 3.9 | 782 | 20.6 | 2057.2124 | 2035.3804 | 2015.2894 | 2026.436
13120 | 9930 | 293 | 2.3 | 838 | 10.5 | 1937.3413 | 1936.1648 | 1936.4388 | 2079.0427
5760 | 15250 | 146 | 3.5 | 574 | 20 | 1936.4264 | 1972.3555 | 2000.7526 | 2021.1611
10880 | 19810 | 261 | 2.1 | 590 | 11.6 | 1961.7567 | 1947.0929 | 1937.4037 | 2076.8945
15680 | 17150 | 197 | 3.9 | 510 | 8 | 1977.6608 | 1994.2332 | 2010.3251 | 2006.7726
6080 | 1950 | 137 | 2.2 | 606 | 8.3 | 1946.0304 | 1953.6809 | 1952.2727 | 2018.8109
8960 | 9170 | 256 | 4 | 814 | 11.3 | 1969.0585 | 1970.5083 | 1989.0198 | 2001.6532
15360 | 8030 | 86 | 2.7 | 710 | 14.1 | 1940.2517 | 1956.401 | 1976.8191 | 2063.28
4800 | 11450 | 298 | 3.3 | 526 | 15.8 | 2033.9631 | 2008.5585 | 1999.6072 | 2000.2803
17280 | 2330 | 174 | 3 | 614 | 10.2 | 1959.3746 | 1971.0111 | 1974.4182 | 2061.4565
5440 | 7270 | 270 | 2.7 | 518 | 17.5 | 2037.8596 | 2015.7767 | 2005.2244 | 2008.5878
7360 | 10690 | 201 | 2.4 | 662 | 17.2 | 2015.2706 | 2007.1556 | 1992.8622 | 2012.2032
16000 | 11830 | 160 | 2.9 | 670 | 8.8 | 1955.9165 | 1964.5894 | 1978.4457 | 2035.9299
9920 | 5370 | 178 | 2.9 | 486 | 11.1 | 1943.0667 | 1953.1493 | 1958.8082 | 2072.9072
6720 | 1190 | 243 | 3.2 | 630 | 12.2 | 1904.507 | 1912.9698 | 1949.8864 | 2092.5671
8640 | 14110 | 220 | 2.5 | 806 | 12.5 | 1875.0325 | 1869.9343 | 1876.806 | 2119.6594
10560 | 5750 | 151 | 3.9 | 734 | 18.3 | 1979.4951 | 1994.283 | 2005.9777 | 2009.2091
18560 | 12590 | 91 | 2.1 | 798 | 13.3 | 1967.3865 | 1971.4971 | 1989.1044 | 2046.3868
18240 | 6130 | 164 | 3.4 | 726 | 8.5 | 1938.1383 | 1958.748 | 1975.9513 | 2070.9165
15040 | 14870 | 247 | 3.4 | 742 | 16.1 | 2044.4764 | 2010.3762 | 1989.6595 | 2008.4869
12800 | 19050 | 72 | 2.6 | 638 | 18.1 | 1935.9342 | 1954.0292 | 1976.5984 | 2032.923
13760 | 14490 | 128 | 3.5 | 582 | 19.5 | 1995.7269 | 1998.7723 | 1989.1406 | 1963.4994
14080 | 16390 | 155 | 2.8 | 766 | 16.4 | 1944.4662 | 1937.5154 | 1932.3235 | 2014.6744
10240 | 12210 | 105 | 2.2 | 534 | 14.4 | 1943.8761 | 1941.0488 | 1947.7157 | 2071.6245
8320 | 18670 | 206 | 2.4 | 750 | 13.9 | 1919.7904 | 1929.6202 | 1951.9734 | 2067.5
8000 | 16010 | 187 | 2.3 | 790 | 16.9 | 1979.5857 | 1970.6185 | 1970.8247 | 2040.5337
5120 | 6890 | 192 | 3 | 846 | 14.7 | 1969.3192 | 1979.0487 | 2002.5258 | 2014.2474
4160 | 11070 | 77 | 3.7 | 822 | 7.1 | 1837.7129 | 1884.8638 | 1945.9481 | 2057.3237
N2 | NH3 | SiH4 | Pres. | HF | Gap | Data1 | Data6 | Data18 | Data38
19520 | 9550 | 109 | 3.2 | 478 | 9.4 | 1962.6158 | 1974.8541 | 1993.1272 | 2033.099
4480 | 17910 | 169 | 3.3 | 702 | 11.9 | 1932.3718 | 1959.693 | 1991.5856 | 2036.7197
6400 | 7650 | 118 | 3.7 | 502 | 15.5 | 1955.9363 | 1980.3162 | 2009.832 | 2028.4224
7680 | 2710 | 210 | 3.6 | 654 | 20.3 | 1992.7511 | 1995.2858 | 2001.7426 | 2016.3582
7040 | 13350 | 82 | 3.1 | 646 | 7.4 | 1895.6207 | 1922.7727 | 1960.6575 | 2040.1648
9600 | 13730 | 252 | 3.3 | 718 | 9.1 | 1898.0983 | 1922.4852 | 1947.8019 | 2084.7061
12160 | 10310 | 141 | 2.9 | 566 | 19.7 | 1999.9216 | 1980.5045 | 1976.5923 | 1991.2051
12480 | 19430 | 95 | 3.8 | 542 | 9.7 | 1942.1517 | 1976.5116 | 2005.9958 | 2022.1674
5760 | 15250 | 146 | 3.5 | 574 | 20 | 1936.4264 | 1972.3555 | 2000.7526 | 2021.1611
10880 | 19810 | 261 | 2.1 | 590 | 11.6 | 1961.7567 | 1947.0929 | 1937.4037 | 2076.8945
7360 | 10690 | 201 | 2.4 | 662 | 17.2 | 2015.2706 | 2007.1556 | 1992.8622 | 2012.2032
18560 | 12590 | 91 | 2.1 | 798 | 13.3 | 1967.3865 | 1971.4971 | 1989.1044 | 2046.3868
15040 | 14870 | 247 | 3.4 | 742 | 16.1 | 2044.4764 | 2010.3762 | 1989.6595 | 2008.4869
12800 | 19050 | 72 | 2.6 | 638 | 18.1 | 1935.9342 | 1954.0292 | 1976.5984 | 2032.923
10240 | 12210 | 105 | 2.2 | 534 | 14.4 | 1943.8761 | 1941.0488 | 1947.7157 | 2071.6245
8320 | 18670 | 206 | 2.4 | 750 | 13.9 | 1919.7904 | 1929.6202 | 1951.9734 | 2067.5
5120 | 6890 | 192 | 3 | 846 | 14.7 | 1969.3192 | 1979.0487 | 2002.5258 | 2014.2474
4160 | 11070 | 77 | 3.7 | 822 | 7.1 | 1837.7129 | 1884.8638 | 1945.9481 | 2057.3237

## THK_1_8_22_44
N2 | NH3 | SiH4 | Pres. | HF | Gap | Data1 | Data8 | Data22 | Data44
19520 | 9550 | 109 | 3.2 | 478 | 9.4 | 1962.6158 | 1979.2616 | 1996.1854 | 2026.9337
11520 | 4230 | 183 | 3.5 | 470 | 12.7 | 1977.8446 | 1977.3916 | 1981.7129 | 1991.0258
18880 | 4610 | 123 | 3.1 | 758 | 20.9 | 1972.0774 | 1964.4376 | 1952.3563 | 2039.4727
11840 | 1570 | 233 | 3.8 | 774 | 15.3 | 1992.2582 | 1984.9258 | 1989.9092 | 2021.8492
11200 | 3090 | 132 | 2.8 | 462 | 17.8 | 1980.1859 | 1970.1351 | 1954.1744 | 2024.7936
4480 | 17910 | 169 | 3.3 | 702 | 11.9 | 1932.3718 | 1961.5255 | 1995.1263 | 2027.6547
13440 | 8410 | 224 | 2.1 | 558 | 13.6 | 1972.558 | 1961.0199 | 1953.9153 | 2068.2207
19840 | 17530 | 279 | 3.6 | 598 | 18.9 | 2109.2263 | 2058.8508 | 2005.3096 | 1967.1248
6400 | 7650 | 118 | 3.7 | 502 | 15.5 | 1955.9363 | 1980.9307 | 2012.9966 | 2024.625
7680 | 2710 | 210 | 3.6 | 654 | 20.3 | 1992.7511 | 1988.9253 | 1987.5619 | 1990.3284
19200 | 12970 | 284 | 3.7 | 494 | 13 | 2059.4155 | 2025.0529 | 1999.2515 | 1953.5377
14720 | 4990 | 100 | 2.3 | 694 | 16.7 | 1899.3746 | 1903.785 | 1932.5562 | 2019.3215
16320 | 3850 | 266 | 2.5 | 622 | 19.2 | 2026.4946 | 1998.5924 | 1960.4082 | 2049.5229
17920 | 8790 | 114 | 2.6 | 678 | 15 | 1957.2229 | 1953.6836 | 1954.9148 | 2046.2678
14400 | 16770 | 275 | 2.7 | 454 | 7.7 | 2116.875 | 2104.4246 | 2068.6221 | 1943.9933
7040 | 13350 | 82 | 3.1 | 646 | 7.4 | 1895.6207 | 1929.7711 | 1966.4792 | 2045.1687
9600 | 13730 | 252 | 3.3 | 718 | 9.1 | 1898.0983 | 1925.2754 | 1951.2811 | 2058.991
12160 | 10310 | 141 | 2.9 | 566 | 19.7 | 1999.9216 | 1985.2598 | 1982.1638 | 1996.8872
16640 | 3470 | 289 | 2.5 | 686 | 9.9 | 1956.5966 | 1963.2264 | 1955.2798 | 2052.3164
12480 | 19430 | 95 | 3.8 | 542 | 9.7 | 1942.1517 | 1982.0236 | 2011.8956 | 2023.2185
9280 | 15630 | 238 | 2 | 550 | 18.6 | 2007.0978 | 1987.6644 | 1971.448 | 1983.1759
16960 | 6510 | 229 | 3.1 | 830 | 10.8 | 1945.3813 | 1951.1227 | 1938.9652 | 2064.136
17600 | 18290 | 215 | 3.9 | 782 | 20.6 | 2057.2124 | 2037.7617 | 2013.1014 | 2006.4895
13120 | 9930 | 293 | 2.3 | 838 | 10.5 | 1937.3413 | 1936.9194 | 1930.9044 | 2059.5137
5760 | 15250 | 146 | 3.5 | 574 | 20 | 1936.4264 | 1969.8618 | 1999.1676 | 2018.5236
10880 | 19810 | 261 | 2.1 | 590 | 11.6 | 1961.7567 | 1948.4827 | 1935.8411 | 2099.6846
15680 | 17150 | 197 | 3.9 | 510 | 8 | 1977.6608 | 1996.8739 | 2012.387 | 1993.1003
6080 | 1950 | 137 | 2.2 | 606 | 8.3 | 1946.0304 | 1955.6725 | 1959.1736 | 1986.871
8960 | 9170 | 256 | 4 | 814 | 11.3 | 1969.0585 | 1976.2362 | 1992.2649 | 1976.3519
15360 | 8030 | 86 | 2.7 | 710 | 14.1 | 1940.2517 | 1954.9254 | 1970.1965 | 2066.1218
4800 | 11450 | 298 | 3.3 | 526 | 15.8 | 2033.9631 | 2010.5291 | 1996.9713 | 1982.8844
17280 | 2330 | 174 | 3 | 614 | 10.2 | 1959.3746 | 1973.5476 | 1979.5227 | 2044.1376
5440 | 7270 | 270 | 2.7 | 518 | 17.5 | 2037.8596 | 2018.6576 | 2003.1184 | 1998.222
7360 | 10690 | 201 | 2.4 | 662 | 17.2 | 2015.2706 | 2001.9426 | 1983.6774 | 2006.0085
16000 | 11830 | 160 | 2.9 | 670 | 8.8 | 1955.9165 | 1970.3768 | 1980.7833 | 2040.3807
9920 | 5370 | 178 | 2.9 | 486 | 11.1 | 1943.0667 | 1951.8718 | 1957.484 | 2021.9172
6720 | 1190 | 243 | 3.2 | 630 | 12.2 | 1904.507 | 1915.3822 | 1955.3851 | 2008.405
8640 | 14110 | 220 | 2.5 | 806 | 12.5 | 1875.0325 | 1874.9086 | 1880.415 | 2094.1245
10560 | 5750 | 151 | 3.9 | 734 | 18.3 | 1979.4951 | 1999.9501 | 2001.4269 | 2003.684
18560 | 12590 | 91 | 2.1 | 798 | 13.3 | 1967.3865 | 1974.0719 | 1989.1619 | 2055.0642
18240 | 6130 | 164 | 3.4 | 726 | 8.5 | 1938.1383 | 1960.7095 | 1979.2155 | 2036.6342
15040 | 14870 | 247 | 3.4 | 742 | 16.1 | 2044.4764 | 2017.5437 | 1993.4285 | 2002.6528
12800 | 19050 | 72 | 2.6 | 638 | 18.1 | 1935.9342 | 1953.4561 | 1971.5901 | 2048.4856
13760 | 14490 | 128 | 3.5 | 582 | 19.5 | 1995.7269 | 2004.3395 | 2006.384 | 1948.355
14080 | 16390 | 155 | 2.8 | 766 | 16.4 | 1944.4662 | 1938.4073 | 1929.3257 | 2020.7719
10240 | 12210 | 105 | 2.2 | 534 | 14.4 | 1943.8761 | 1939.3613 | 1942.3091 | 2073.0469
8320 | 18670 | 206 | 2.4 | 750 | 13.9 | 1919.7904 | 1936.9701 | 1956.0421 | 2073.5935
8000 | 16010 | 187 | 2.3 | 790 | 16.9 | 1979.5857 | 1972.275 | 1967.9036 | 2042.4418
5120 | 6890 | 192 | 3 | 846 | 14.7 | 1969.3192 | 1986.772 | 2007.4081 | 2016.2817
4160 | 11070 | 77 | 3.7 | 822 | 7.1 | 1837.7129 | 1895.7761 | 1954.865 | 2088.583
N2 | NH3 | SiH4 | Pres. | HF | Gap | Data1 | Data8 | Data22 | Data44
19520 | 9550 | 109 | 3.2 | 478 | 9.4 | 1962.6158 | 1979.2616 | 1996.1854 | 2026.9337
4480 | 17910 | 169 | 3.3 | 702 | 11.9 | 1932.3718 | 1961.5255 | 1995.1263 | 2027.6547
6400 | 7650 | 118 | 3.7 | 502 | 15.5 | 1955.9363 | 1980.9307 | 2012.9966 | 2024.625
7680 | 2710 | 210 | 3.6 | 654 | 20.3 | 1992.7511 | 1988.9253 | 1987.5619 | 1990.3284
7040 | 13350 | 82 | 3.1 | 646 | 7.4 | 1895.6207 | 1929.7711 | 1966.4792 | 2045.1687
9600 | 13730 | 252 | 3.3 | 718 | 9.1 | 1898.0983 | 1925.2754 | 1951.2811 | 2058.991
12160 | 10310 | 141 | 2.9 | 566 | 19.7 | 1999.9216 | 1985.2598 | 1982.1638 | 1996.8872
12480 | 19430 | 95 | 3.8 | 542 | 9.7 | 1942.1517 | 1982.0236 | 2011.8956 | 2023.2185
5760 | 15250 | 146 | 3.5 | 574 | 20 | 1936.4264 | 1969.8618 | 1999.1676 | 2018.5236
10880 | 19810 | 261 | 2.1 | 590 | 11.6 | 1961.7567 | 1948.4827 | 1935.8411 | 2099.6846
7360 | 10690 | 201 | 2.4 | 662 | 17.2 | 2015.2706 | 2001.9426 | 1983.6774 | 2006.0085
18560 | 12590 | 91 | 2.1 | 798 | 13.3 | 1967.3865 | 1974.0719 | 1989.1619 | 2055.0642
15040 | 14870 | 247 | 3.4 | 742 | 16.1 | 2044.4764 | 2017.5437 | 1993.4285 | 2002.6528
12800 | 19050 | 72 | 2.6 | 638 | 18.1 | 1935.9342 | 1953.4561 | 1971.5901 | 2048.4856
10240 | 12210 | 105 | 2.2 | 534 | 14.4 | 1943.8761 | 1939.3613 | 1942.3091 | 2073.0469
8320 | 18670 | 206 | 2.4 | 750 | 13.9 | 1919.7904 | 1936.9701 | 1956.0421 | 2073.5935
5120 | 6890 | 192 | 3 | 846 | 14.7 | 1969.3192 | 1986.772 | 2007.4081 | 2016.2817
4160 | 11070 | 77 | 3.7 | 822 | 7.1 | 1837.7129 | 1895.7761 | 1954.865 | 2088.583

## RI_1_2_10_26
N2 | NH3 | SiH4 | Pres. | HF | Gap | Data1 | Data2 | Data10 | Data26
19520 | 9550 | 109 | 3.2 | 478 | 9.4 | 1.8732 | 1.8744 | 1.8751 | 1.8799
11520 | 4230 | 183 | 3.5 | 470 | 12.7 | 1.889 | 1.8897 | 1.8913 | 1.8926
18880 | 4610 | 123 | 3.1 | 758 | 20.9 | 1.8565 | 1.8571 | 1.8591 | 1.8703
11840 | 1570 | 233 | 3.8 | 774 | 15.3 | 1.874 | 1.8805 | 1.8869 | 1.8892
11200 | 3090 | 132 | 2.8 | 462 | 17.8 | 1.8786 | 1.8793 | 1.8801 | 1.886
4480 | 17910 | 169 | 3.3 | 702 | 11.9 | 1.829 | 1.8319 | 1.835 | 1.8392
13440 | 8410 | 224 | 2.1 | 558 | 13.6 | 1.899 | 1.8985 | 1.9002 | 1.914
19840 | 17530 | 279 | 3.6 | 598 | 18.9 | 1.8413 | 1.8411 | 1.8418 | 1.8416
6400 | 7650 | 118 | 3.7 | 502 | 15.5 | 1.7935 | 1.7984 | 1.8014 | 1.8004
7680 | 2710 | 210 | 3.6 | 654 | 20.3 | 1.8417 | 1.8467 | 1.8515 | 1.8523
19200 | 12970 | 284 | 3.7 | 494 | 13 | 1.8782 | 1.8772 | 1.877 | 1.8751
14720 | 4990 | 100 | 2.3 | 694 | 16.7 | 1.8772 | 1.8794 | 1.8836 | 1.8898
16320 | 3850 | 266 | 2.5 | 622 | 19.2 | 1.9145 | 1.9133 | 1.9135 | 1.9235
17920 | 8790 | 114 | 2.6 | 678 | 15 | 1.8773 | 1.8776 | 1.8807 | 1.8897
14400 | 16770 | 275 | 2.7 | 454 | 7.7 | 1.895 | 1.893 | 1.8898 | 1.8851
7040 | 13350 | 82 | 3.1 | 646 | 7.4 | 1.8785 | 1.8801 | 1.882 | 1.8922
9600 | 13730 | 252 | 3.3 | 718 | 9.1 | 1.8753 | 1.8774 | 1.8788 | 1.8889
12160 | 10310 | 141 | 2.9 | 566 | 19.7 | 1.8451 | 1.8453 | 1.8468 | 1.8499
16640 | 3470 | 289 | 2.5 | 686 | 9.9 | 1.9211 | 1.922 | 1.9222 | 1.9383
12480 | 19430 | 95 | 3.8 | 542 | 9.7 | 1.8608 | 1.863 | 1.8646 | 1.8671
9280 | 15630 | 238 | 2 | 550 | 18.6 | 1.8805 | 1.8796 | 1.8793 | 1.8827
16960 | 6510 | 229 | 3.1 | 830 | 10.8 | 1.8923 | 1.8925 | 1.8931 | 1.9081
17600 | 18290 | 215 | 3.9 | 782 | 20.6 | 1.8031 | 1.8062 | 1.8083 | 1.8109
13120 | 9930 | 293 | 2.3 | 838 | 10.5 | 1.9029 | 1.9033 | 1.9044 | 1.9195
5760 | 15250 | 146 | 3.5 | 574 | 20 | 1.762 | 1.7658 | 1.7703 | 1.7694
10880 | 19810 | 261 | 2.1 | 590 | 11.6 | 1.8918 | 1.8902 | 1.8898 | 1.9044
15680 | 17150 | 197 | 3.9 | 510 | 8 | 1.8663 | 1.8669 | 1.8688 | 1.8668
6080 | 1950 | 137 | 2.2 | 606 | 8.3 | 1.9099 | 1.9119 | 1.9139 | 1.9209
8960 | 9170 | 256 | 4 | 814 | 11.3 | 1.8509 | 1.8537 | 1.857 | 1.8588
15360 | 8030 | 86 | 2.7 | 710 | 14.1 | 1.8761 | 1.8757 | 1.879 | 1.8899
4800 | 11450 | 298 | 3.3 | 526 | 15.8 | 1.8382 | 1.8414 | 1.8434 | 1.8427
17280 | 2330 | 174 | 3 | 614 | 10.2 | 1.8977 | 1.8988 | 1.9 | 1.9112
5440 | 7270 | 270 | 2.7 | 518 | 17.5 | 1.8654 | 1.8678 | 1.8704 | 1.8685
7360 | 10690 | 201 | 2.4 | 662 | 17.2 | 1.8696 | 1.8697 | 1.8716 | 1.878
16000 | 11830 | 160 | 2.9 | 670 | 8.8 | 1.8821 | 1.8827 | 1.8841 | 1.895
9920 | 5370 | 178 | 2.9 | 486 | 11.1 | 1.8946 | 1.8947 | 1.8952 | 1.901
6720 | 1190 | 243 | 3.2 | 630 | 12.2 | 1.9837 | 1.9933 | 1.9959 | 1.9973
8640 | 14110 | 220 | 2.5 | 806 | 12.5 | 1.8876 | 1.8875 | 1.8883 | 1.9046
10560 | 5750 | 151 | 3.9 | 734 | 18.3 | 1.7958 | 1.7994 | 1.8031 | 1.805
18560 | 12590 | 91 | 2.1 | 798 | 13.3 | 1.8855 | 1.8867 | 1.8889 | 1.8943
18240 | 6130 | 164 | 3.4 | 726 | 8.5 | 1.8822 | 1.8835 | 1.885 | 1.8933
15040 | 14870 | 247 | 3.4 | 742 | 16.1 | 1.851 | 1.8525 | 1.8538 | 1.8579
12800 | 19050 | 72 | 2.6 | 638 | 18.1 | 1.8724 | 1.8727 | 1.8741 | 1.8808
13760 | 14490 | 128 | 3.5 | 582 | 19.5 | 1.8161 | 1.8178 | 1.8192 | 1.8209
14080 | 16390 | 155 | 2.8 | 766 | 16.4 | 1.8652 | 1.8648 | 1.8655 | 1.8755
10240 | 12210 | 105 | 2.2 | 534 | 14.4 | 1.883 | 1.8833 | 1.8847 | 1.8954
8320 | 18670 | 206 | 2.4 | 750 | 13.9 | 1.8805 | 1.8802 | 1.8812 | 1.8917
8000 | 16010 | 187 | 2.3 | 790 | 16.9 | 1.8703 | 1.8706 | 1.8724 | 1.8809
5120 | 6890 | 192 | 3 | 846 | 14.7 | 1.8327 | 1.8363 | 1.8395 | 1.8468
4160 | 11070 | 77 | 3.7 | 822 | 7.1 | 1.8734 | 1.8773 | 1.8801 | 1.8999
N2 | NH3 | SiH4 | Pres. | HF | Gap | Data1 | Data2 | Data10 | Data26
19520 | 9550 | 109 | 3.2 | 478 | 9.4 | 1.8732 | 1.8744 | 1.8751 | 1.8799
4480 | 17910 | 169 | 3.3 | 702 | 11.9 | 1.829 | 1.8319 | 1.835 | 1.8392
6400 | 7650 | 118 | 3.7 | 502 | 15.5 | 1.7935 | 1.7984 | 1.8014 | 1.8004
7680 | 2710 | 210 | 3.6 | 654 | 20.3 | 1.8417 | 1.8467 | 1.8515 | 1.8523
7040 | 13350 | 82 | 3.1 | 646 | 7.4 | 1.8785 | 1.8801 | 1.882 | 1.8922
9600 | 13730 | 252 | 3.3 | 718 | 9.1 | 1.8753 | 1.8774 | 1.8788 | 1.8889
12160 | 10310 | 141 | 2.9 | 566 | 19.7 | 1.8451 | 1.8453 | 1.8468 | 1.8499
12480 | 19430 | 95 | 3.8 | 542 | 9.7 | 1.8608 | 1.863 | 1.8646 | 1.8671
5760 | 15250 | 146 | 3.5 | 574 | 20 | 1.762 | 1.7658 | 1.7703 | 1.7694
10880 | 19810 | 261 | 2.1 | 590 | 11.6 | 1.8918 | 1.8902 | 1.8898 | 1.9044
7360 | 10690 | 201 | 2.4 | 662 | 17.2 | 1.8696 | 1.8697 | 1.8716 | 1.878
18560 | 12590 | 91 | 2.1 | 798 | 13.3 | 1.8855 | 1.8867 | 1.8889 | 1.8943
15040 | 14870 | 247 | 3.4 | 742 | 16.1 | 1.851 | 1.8525 | 1.8538 | 1.8579
12800 | 19050 | 72 | 2.6 | 638 | 18.1 | 1.8724 | 1.8727 | 1.8741 | 1.8808
10240 | 12210 | 105 | 2.2 | 534 | 14.4 | 1.883 | 1.8833 | 1.8847 | 1.8954
8320 | 18670 | 206 | 2.4 | 750 | 13.9 | 1.8805 | 1.8802 | 1.8812 | 1.8917
5120 | 6890 | 192 | 3 | 846 | 14.7 | 1.8327 | 1.8363 | 1.8395 | 1.8468
4160 | 11070 | 77 | 3.7 | 822 | 7.1 | 1.8734 | 1.8773 | 1.8801 | 1.8999

## RI_1_4_14_32
N2 | NH3 | SiH4 | Pres. | HF | Gap | Data1 | Data4 | Data14 | Data32
19520 | 9550 | 109 | 3.2 | 478 | 9.4 | 1.8732 | 1.8752 | 1.8761 | 1.8823
11520 | 4230 | 183 | 3.5 | 470 | 12.7 | 1.889 | 1.8919 | 1.8931 | 1.8937
18880 | 4610 | 123 | 3.1 | 758 | 20.9 | 1.8565 | 1.8591 | 1.8616 | 1.8704
11840 | 1570 | 233 | 3.8 | 774 | 15.3 | 1.874 | 1.8814 | 1.8861 | 1.8891
11200 | 3090 | 132 | 2.8 | 462 | 17.8 | 1.8786 | 1.8814 | 1.8819 | 1.8868
4480 | 17910 | 169 | 3.3 | 702 | 11.9 | 1.829 | 1.8345 | 1.8365 | 1.8434
13440 | 8410 | 224 | 2.1 | 558 | 13.6 | 1.899 | 1.899 | 1.9017 | 1.9117
19840 | 17530 | 279 | 3.6 | 598 | 18.9 | 1.8413 | 1.8432 | 1.8444 | 1.8443
6400 | 7650 | 118 | 3.7 | 502 | 15.5 | 1.7935 | 1.8001 | 1.8031 | 1.8035
7680 | 2710 | 210 | 3.6 | 654 | 20.3 | 1.8417 | 1.8485 | 1.8535 | 1.8541
19200 | 12970 | 284 | 3.7 | 494 | 13 | 1.8782 | 1.8792 | 1.8791 | 1.8783
14720 | 4990 | 100 | 2.3 | 694 | 16.7 | 1.8772 | 1.8805 | 1.8841 | 1.8905
16320 | 3850 | 266 | 2.5 | 622 | 19.2 | 1.9145 | 1.9148 | 1.9147 | 1.9226
17920 | 8790 | 114 | 2.6 | 678 | 15 | 1.8773 | 1.8791 | 1.8812 | 1.8899
14400 | 16770 | 275 | 2.7 | 454 | 7.7 | 1.895 | 1.8947 | 1.8908 | 1.887
7040 | 13350 | 82 | 3.1 | 646 | 7.4 | 1.8785 | 1.881 | 1.8825 | 1.893
9600 | 13730 | 252 | 3.3 | 718 | 9.1 | 1.8753 | 1.879 | 1.8801 | 1.8953
12160 | 10310 | 141 | 2.9 | 566 | 19.7 | 1.8451 | 1.8477 | 1.8491 | 1.8523
16640 | 3470 | 289 | 2.5 | 686 | 9.9 | 1.9211 | 1.9233 | 1.9237 | 1.9443
12480 | 19430 | 95 | 3.8 | 542 | 9.7 | 1.8608 | 1.8639 | 1.8654 | 1.8685
9280 | 15630 | 238 | 2 | 550 | 18.6 | 1.8805 | 1.8801 | 1.8807 | 1.8842
16960 | 6510 | 229 | 3.1 | 830 | 10.8 | 1.8923 | 1.8937 | 1.8945 | 1.9154
17600 | 18290 | 215 | 3.9 | 782 | 20.6 | 1.8031 | 1.8077 | 1.8096 | 1.8122
13120 | 9930 | 293 | 2.3 | 838 | 10.5 | 1.9029 | 1.9046 | 1.9053 | 1.9216
5760 | 15250 | 146 | 3.5 | 574 | 20 | 1.762 | 1.7678 | 1.7721 | 1.7718
10880 | 19810 | 261 | 2.1 | 590 | 11.6 | 1.8918 | 1.8915 | 1.8902 | 1.9037
15680 | 17150 | 197 | 3.9 | 510 | 8 | 1.8663 | 1.8685 | 1.8702 | 1.8715
6080 | 1950 | 137 | 2.2 | 606 | 8.3 | 1.9099 | 1.9127 | 1.9134 | 1.9281
8960 | 9170 | 256 | 4 | 814 | 11.3 | 1.8509 | 1.8557 | 1.8585 | 1.8627
15360 | 8030 | 86 | 2.7 | 710 | 14.1 | 1.8761 | 1.8785 | 1.8816 | 1.8906
4800 | 11450 | 298 | 3.3 | 526 | 15.8 | 1.8382 | 1.8431 | 1.8446 | 1.8439
17280 | 2330 | 174 | 3 | 614 | 10.2 | 1.8977 | 1.9006 | 1.9004 | 1.9172
5440 | 7270 | 270 | 2.7 | 518 | 17.5 | 1.8654 | 1.8685 | 1.8721 | 1.8713
7360 | 10690 | 201 | 2.4 | 662 | 17.2 | 1.8696 | 1.871 | 1.8718 | 1.8777
16000 | 11830 | 160 | 2.9 | 670 | 8.8 | 1.8821 | 1.8844 | 1.8843 | 1.895
9920 | 5370 | 178 | 2.9 | 486 | 11.1 | 1.8946 | 1.8956 | 1.8968 | 1.9104
6720 | 1190 | 243 | 3.2 | 630 | 12.2 | 1.9837 | 1.9955 | 1.9979 | 1.9974
8640 | 14110 | 220 | 2.5 | 806 | 12.5 | 1.8876 | 1.889 | 1.8903 | 1.912
10560 | 5750 | 151 | 3.9 | 734 | 18.3 | 1.7958 | 1.8016 | 1.8048 | 1.8078
18560 | 12590 | 91 | 2.1 | 798 | 13.3 | 1.8855 | 1.8876 | 1.89 | 1.8951
18240 | 6130 | 164 | 3.4 | 726 | 8.5 | 1.8822 | 1.8853 | 1.8854 | 1.9004
15040 | 14870 | 247 | 3.4 | 742 | 16.1 | 1.851 | 1.8542 | 1.8557 | 1.8595
12800 | 19050 | 72 | 2.6 | 638 | 18.1 | 1.8724 | 1.8739 | 1.8753 | 1.881
13760 | 14490 | 128 | 3.5 | 582 | 19.5 | 1.8161 | 1.8204 | 1.8219 | 1.8239
14080 | 16390 | 155 | 2.8 | 766 | 16.4 | 1.8652 | 1.8667 | 1.8669 | 1.8756
10240 | 12210 | 105 | 2.2 | 534 | 14.4 | 1.883 | 1.8841 | 1.885 | 1.895
8320 | 18670 | 206 | 2.4 | 750 | 13.9 | 1.8805 | 1.881 | 1.8826 | 1.893
8000 | 16010 | 187 | 2.3 | 790 | 16.9 | 1.8703 | 1.871 | 1.8732 | 1.8821
5120 | 6890 | 192 | 3 | 846 | 14.7 | 1.8327 | 1.8383 | 1.8404 | 1.8474
4160 | 11070 | 77 | 3.7 | 822 | 7.1 | 1.8734 | 1.8776 | 1.8811 | 1.8957
N2 | NH3 | SiH4 | Pres. | HF | Gap | Data1 | Data4 | Data14 | Data32
19520 | 9550 | 109 | 3.2 | 478 | 9.4 | 1.8732 | 1.8752 | 1.8761 | 1.8823
4480 | 17910 | 169 | 3.3 | 702 | 11.9 | 1.829 | 1.8345 | 1.8365 | 1.8434
6400 | 7650 | 118 | 3.7 | 502 | 15.5 | 1.7935 | 1.8001 | 1.8031 | 1.8035
7680 | 2710 | 210 | 3.6 | 654 | 20.3 | 1.8417 | 1.8485 | 1.8535 | 1.8541
7040 | 13350 | 82 | 3.1 | 646 | 7.4 | 1.8785 | 1.881 | 1.8825 | 1.893
9600 | 13730 | 252 | 3.3 | 718 | 9.1 | 1.8753 | 1.879 | 1.8801 | 1.8953
12160 | 10310 | 141 | 2.9 | 566 | 19.7 | 1.8451 | 1.8477 | 1.8491 | 1.8523
12480 | 19430 | 95 | 3.8 | 542 | 9.7 | 1.8608 | 1.8639 | 1.8654 | 1.8685
5760 | 15250 | 146 | 3.5 | 574 | 20 | 1.762 | 1.7678 | 1.7721 | 1.7718
10880 | 19810 | 261 | 2.1 | 590 | 11.6 | 1.8918 | 1.8915 | 1.8902 | 1.9037
7360 | 10690 | 201 | 2.4 | 662 | 17.2 | 1.8696 | 1.871 | 1.8718 | 1.8777
18560 | 12590 | 91 | 2.1 | 798 | 13.3 | 1.8855 | 1.8876 | 1.89 | 1.8951
15040 | 14870 | 247 | 3.4 | 742 | 16.1 | 1.851 | 1.8542 | 1.8557 | 1.8595
12800 | 19050 | 72 | 2.6 | 638 | 18.1 | 1.8724 | 1.8739 | 1.8753 | 1.881
10240 | 12210 | 105 | 2.2 | 534 | 14.4 | 1.883 | 1.8841 | 1.885 | 1.895
8320 | 18670 | 206 | 2.4 | 750 | 13.9 | 1.8805 | 1.881 | 1.8826 | 1.893
5120 | 6890 | 192 | 3 | 846 | 14.7 | 1.8327 | 1.8383 | 1.8404 | 1.8474
4160 | 11070 | 77 | 3.7 | 822 | 7.1 | 1.8734 | 1.8776 | 1.8811 | 1.8957

## RI_1_6_18_38
N2 | NH3 | SiH4 | Pres. | HF | Gap | Data1 | Data6 | Data18 | Data38
19520 | 9550 | 109 | 3.2 | 478 | 9.4 | 1.8732 | 1.8748 | 1.8759 | 1.8813
11520 | 4230 | 183 | 3.5 | 470 | 12.7 | 1.889 | 1.891 | 1.8932 | 1.894
18880 | 4610 | 123 | 3.1 | 758 | 20.9 | 1.8565 | 1.8585 | 1.8609 | 1.8696
11840 | 1570 | 233 | 3.8 | 774 | 15.3 | 1.874 | 1.8807 | 1.8877 | 1.8894
11200 | 3090 | 132 | 2.8 | 462 | 17.8 | 1.8786 | 1.8808 | 1.882 | 1.8863
4480 | 17910 | 169 | 3.3 | 702 | 11.9 | 1.829 | 1.8333 | 1.837 | 1.8431
13440 | 8410 | 224 | 2.1 | 558 | 13.6 | 1.899 | 1.8988 | 1.9 | 1.9116
19840 | 17530 | 279 | 3.6 | 598 | 18.9 | 1.8413 | 1.8429 | 1.8443 | 1.8443
6400 | 7650 | 118 | 3.7 | 502 | 15.5 | 1.7935 | 1.7993 | 1.8011 | 1.7983
7680 | 2710 | 210 | 3.6 | 654 | 20.3 | 1.8417 | 1.8465 | 1.8525 | 1.8522
19200 | 12970 | 284 | 3.7 | 494 | 13 | 1.8782 | 1.8787 | 1.8784 | 1.8782
14720 | 4990 | 100 | 2.3 | 694 | 16.7 | 1.8772 | 1.8784 | 1.8839 | 1.8901
16320 | 3850 | 266 | 2.5 | 622 | 19.2 | 1.9145 | 1.9137 | 1.9149 | 1.9207
17920 | 8790 | 114 | 2.6 | 678 | 15 | 1.8773 | 1.8786 | 1.8799 | 1.8897
14400 | 16770 | 275 | 2.7 | 454 | 7.7 | 1.895 | 1.8935 | 1.8906 | 1.8862
7040 | 13350 | 82 | 3.1 | 646 | 7.4 | 1.8785 | 1.8796 | 1.882 | 1.8894
9600 | 13730 | 252 | 3.3 | 718 | 9.1 | 1.8753 | 1.8775 | 1.8796 | 1.8932
12160 | 10310 | 141 | 2.9 | 566 | 19.7 | 1.8451 | 1.8467 | 1.8484 | 1.8507
16640 | 3470 | 289 | 2.5 | 686 | 9.9 | 1.9211 | 1.9223 | 1.9239 | 1.9452
12480 | 19430 | 95 | 3.8 | 542 | 9.7 | 1.8608 | 1.8636 | 1.8654 | 1.8679
9280 | 15630 | 238 | 2 | 550 | 18.6 | 1.8805 | 1.881 | 1.8809 | 1.8849
16960 | 6510 | 229 | 3.1 | 830 | 10.8 | 1.8923 | 1.894 | 1.8944 | 1.9157
17600 | 18290 | 215 | 3.9 | 782 | 20.6 | 1.8031 | 1.8071 | 1.8095 | 1.8111
13120 | 9930 | 293 | 2.3 | 838 | 10.5 | 1.9029 | 1.9032 | 1.9048 | 1.9232
5760 | 15250 | 146 | 3.5 | 574 | 20 | 1.762 | 1.7673 | 1.7713 | 1.77
10880 | 19810 | 261 | 2.1 | 590 | 11.6 | 1.8918 | 1.8909 | 1.8909 | 1.9043
15680 | 17150 | 197 | 3.9 | 510 | 8 | 1.8663 | 1.8676 | 1.8696 | 1.8722
6080 | 1950 | 137 | 2.2 | 606 | 8.3 | 1.9099 | 1.9117 | 1.9138 | 1.9253
8960 | 9170 | 256 | 4 | 814 | 11.3 | 1.8509 | 1.8555 | 1.8584 | 1.8621
15360 | 8030 | 86 | 2.7 | 710 | 14.1 | 1.8761 | 1.8764 | 1.8786 | 1.89
4800 | 11450 | 298 | 3.3 | 526 | 15.8 | 1.8382 | 1.8421 | 1.845 | 1.8436
17280 | 2330 | 174 | 3 | 614 | 10.2 | 1.8977 | 1.8994 | 1.9014 | 1.9153
5440 | 7270 | 270 | 2.7 | 518 | 17.5 | 1.8654 | 1.8692 | 1.8718 | 1.8703
7360 | 10690 | 201 | 2.4 | 662 | 17.2 | 1.8696 | 1.8706 | 1.8715 | 1.8766
16000 | 11830 | 160 | 2.9 | 670 | 8.8 | 1.8821 | 1.8834 | 1.8839 | 1.8909
9920 | 5370 | 178 | 2.9 | 486 | 11.1 | 1.8946 | 1.895 | 1.8963 | 1.9093
6720 | 1190 | 243 | 3.2 | 630 | 12.2 | 1.9837 | 1.996 | 1.9983 | 1.9984
8640 | 14110 | 220 | 2.5 | 806 | 12.5 | 1.8876 | 1.8886 | 1.8897 | 1.9152
10560 | 5750 | 151 | 3.9 | 734 | 18.3 | 1.7958 | 1.8005 | 1.8041 | 1.8065
18560 | 12590 | 91 | 2.1 | 798 | 13.3 | 1.8855 | 1.8866 | 1.8886 | 1.8964
18240 | 6130 | 164 | 3.4 | 726 | 8.5 | 1.8822 | 1.8842 | 1.8852 | 1.8982
15040 | 14870 | 247 | 3.4 | 742 | 16.1 | 1.851 | 1.8533 | 1.855 | 1.8586
12800 | 19050 | 72 | 2.6 | 638 | 18.1 | 1.8724 | 1.8736 | 1.8741 | 1.8805
13760 | 14490 | 128 | 3.5 | 582 | 19.5 | 1.8161 | 1.8194 | 1.8215 | 1.8212
14080 | 16390 | 155 | 2.8 | 766 | 16.4 | 1.8652 | 1.8662 | 1.8659 | 1.8746
10240 | 12210 | 105 | 2.2 | 534 | 14.4 | 1.883 | 1.8826 | 1.8835 | 1.8952
8320 | 18670 | 206 | 2.4 | 750 | 13.9 | 1.8805 | 1.8795 | 1.8811 | 1.8922
8000 | 16010 | 187 | 2.3 | 790 | 16.9 | 1.8703 | 1.8714 | 1.872 | 1.8808
5120 | 6890 | 192 | 3 | 846 | 14.7 | 1.8327 | 1.8373 | 1.8403 | 1.8455
4160 | 11070 | 77 | 3.7 | 822 | 7.1 | 1.8734 | 1.8773 | 1.8805 | 1.8896
N2 | NH3 | SiH4 | Pres. | HF | Gap | Data1 | Data6 | Data18 | Data38
19520 | 9550 | 109 | 3.2 | 478 | 9.4 | 1.8732 | 1.8748 | 1.8759 | 1.8813
4480 | 17910 | 169 | 3.3 | 702 | 11.9 | 1.829 | 1.8333 | 1.837 | 1.8431
6400 | 7650 | 118 | 3.7 | 502 | 15.5 | 1.7935 | 1.7993 | 1.8011 | 1.7983
7680 | 2710 | 210 | 3.6 | 654 | 20.3 | 1.8417 | 1.8465 | 1.8525 | 1.8522
7040 | 13350 | 82 | 3.1 | 646 | 7.4 | 1.8785 | 1.8796 | 1.882 | 1.8894
9600 | 13730 | 252 | 3.3 | 718 | 9.1 | 1.8753 | 1.8775 | 1.8796 | 1.8932
12160 | 10310 | 141 | 2.9 | 566 | 19.7 | 1.8451 | 1.8467 | 1.8484 | 1.8507
12480 | 19430 | 95 | 3.8 | 542 | 9.7 | 1.8608 | 1.8636 | 1.8654 | 1.8679
5760 | 15250 | 146 | 3.5 | 574 | 20 | 1.762 | 1.7673 | 1.7713 | 1.77
10880 | 19810 | 261 | 2.1 | 590 | 11.6 | 1.8918 | 1.8909 | 1.8909 | 1.9043
7360 | 10690 | 201 | 2.4 | 662 | 17.2 | 1.8696 | 1.8706 | 1.8715 | 1.8766
18560 | 12590 | 91 | 2.1 | 798 | 13.3 | 1.8855 | 1.8866 | 1.8886 | 1.8964
15040 | 14870 | 247 | 3.4 | 742 | 16.1 | 1.851 | 1.8533 | 1.855 | 1.8586
12800 | 19050 | 72 | 2.6 | 638 | 18.1 | 1.8724 | 1.8736 | 1.8741 | 1.8805
10240 | 12210 | 105 | 2.2 | 534 | 14.4 | 1.883 | 1.8826 | 1.8835 | 1.8952
8320 | 18670 | 206 | 2.4 | 750 | 13.9 | 1.8805 | 1.8795 | 1.8811 | 1.8922
5120 | 6890 | 192 | 3 | 846 | 14.7 | 1.8327 | 1.8373 | 1.8403 | 1.8455
4160 | 11070 | 77 | 3.7 | 822 | 7.1 | 1.8734 | 1.8773 | 1.8805 | 1.8896

## RI_1_8_22_44
N2 | NH3 | SiH4 | Pres. | HF | Gap | Data1 | Data8 | Data22 | Data44
19520 | 9550 | 109 | 3.2 | 478 | 9.4 | 1.8732 | 1.874 | 1.8743 | 1.8795
11520 | 4230 | 183 | 3.5 | 470 | 12.7 | 1.889 | 1.8896 | 1.89 | 1.8914
18880 | 4610 | 123 | 3.1 | 758 | 20.9 | 1.8565 | 1.8569 | 1.8575 | 1.8673
11840 | 1570 | 233 | 3.8 | 774 | 15.3 | 1.874 | 1.8795 | 1.885 | 1.8887
11200 | 3090 | 132 | 2.8 | 462 | 17.8 | 1.8786 | 1.8807 | 1.8805 | 1.884
4480 | 17910 | 169 | 3.3 | 702 | 11.9 | 1.829 | 1.8325 | 1.8349 | 1.8383
13440 | 8410 | 224 | 2.1 | 558 | 13.6 | 1.899 | 1.8982 | 1.8976 | 1.9106
19840 | 17530 | 279 | 3.6 | 598 | 18.9 | 1.8413 | 1.8416 | 1.8426 | 1.8423
6400 | 7650 | 118 | 3.7 | 502 | 15.5 | 1.7935 | 1.7975 | 1.7963 | 1.7971
7680 | 2710 | 210 | 3.6 | 654 | 20.3 | 1.8417 | 1.8466 | 1.8505 | 1.8526
19200 | 12970 | 284 | 3.7 | 494 | 13 | 1.8782 | 1.878 | 1.8771 | 1.8752
14720 | 4990 | 100 | 2.3 | 694 | 16.7 | 1.8772 | 1.8775 | 1.8806 | 1.8892
16320 | 3850 | 266 | 2.5 | 622 | 19.2 | 1.9145 | 1.913 | 1.9131 | 1.9185
17920 | 8790 | 114 | 2.6 | 678 | 15 | 1.8773 | 1.8778 | 1.8775 | 1.8869
14400 | 16770 | 275 | 2.7 | 454 | 7.7 | 1.895 | 1.8931 | 1.889 | 1.8845
7040 | 13350 | 82 | 3.1 | 646 | 7.4 | 1.8785 | 1.8796 | 1.8816 | 1.8886
9600 | 13730 | 252 | 3.3 | 718 | 9.1 | 1.8753 | 1.877 | 1.8779 | 1.8878
12160 | 10310 | 141 | 2.9 | 566 | 19.7 | 1.8451 | 1.8459 | 1.8464 | 1.8495
16640 | 3470 | 289 | 2.5 | 686 | 9.9 | 1.9211 | 1.9214 | 1.9217 | 1.9369
12480 | 19430 | 95 | 3.8 | 542 | 9.7 | 1.8608 | 1.8626 | 1.863 | 1.8668
9280 | 15630 | 238 | 2 | 550 | 18.6 | 1.8805 | 1.8795 | 1.8785 | 1.8832
16960 | 6510 | 229 | 3.1 | 830 | 10.8 | 1.8923 | 1.8921 | 1.892 | 1.906
17600 | 18290 | 215 | 3.9 | 782 | 20.6 | 1.8031 | 1.806 | 1.807 | 1.8095
13120 | 9930 | 293 | 2.3 | 838 | 10.5 | 1.9029 | 1.9023 | 1.9021 | 1.9169
5760 | 15250 | 146 | 3.5 | 574 | 20 | 1.762 | 1.7657 | 1.7682 | 1.7684
10880 | 19810 | 261 | 2.1 | 590 | 11.6 | 1.8918 | 1.8901 | 1.8894 | 1.9065
15680 | 17150 | 197 | 3.9 | 510 | 8 | 1.8663 | 1.8669 | 1.868 | 1.8679
6080 | 1950 | 137 | 2.2 | 606 | 8.3 | 1.9099 | 1.9113 | 1.9118 | 1.9177
8960 | 9170 | 256 | 4 | 814 | 11.3 | 1.8509 | 1.8538 | 1.8559 | 1.8572
15360 | 8030 | 86 | 2.7 | 710 | 14.1 | 1.8761 | 1.8756 | 1.877 | 1.8863
4800 | 11450 | 298 | 3.3 | 526 | 15.8 | 1.8382 | 1.8413 | 1.8428 | 1.8413
17280 | 2330 | 174 | 3 | 614 | 10.2 | 1.8977 | 1.8984 | 1.8989 | 1.9098
5440 | 7270 | 270 | 2.7 | 518 | 17.5 | 1.8654 | 1.8672 | 1.8697 | 1.8687
7360 | 10690 | 201 | 2.4 | 662 | 17.2 | 1.8696 | 1.87 | 1.87 | 1.8753
16000 | 11830 | 160 | 2.9 | 670 | 8.8 | 1.8821 | 1.8827 | 1.8827 | 1.8909
9920 | 5370 | 178 | 2.9 | 486 | 11.1 | 1.8946 | 1.8954 | 1.8952 | 1.9
6720 | 1190 | 243 | 3.2 | 630 | 12.2 | 1.9837 | 1.9947 | 1.9955 | 1.9979
8640 | 14110 | 220 | 2.5 | 806 | 12.5 | 1.8876 | 1.887 | 1.8885 | 1.907
10560 | 5750 | 151 | 3.9 | 734 | 18.3 | 1.7958 | 1.7949 | 1.8022 | 1.8036
18560 | 12590 | 91 | 2.1 | 798 | 13.3 | 1.8855 | 1.8857 | 1.8873 | 1.8955
18240 | 6130 | 164 | 3.4 | 726 | 8.5 | 1.8822 | 1.8835 | 1.8842 | 1.892
15040 | 14870 | 247 | 3.4 | 742 | 16.1 | 1.851 | 1.8529 | 1.8534 | 1.8571
12800 | 19050 | 72 | 2.6 | 638 | 18.1 | 1.8724 | 1.8722 | 1.8719 | 1.8805
13760 | 14490 | 128 | 3.5 | 582 | 19.5 | 1.8161 | 1.8175 | 1.8184 | 1.8185
14080 | 16390 | 155 | 2.8 | 766 | 16.4 | 1.8652 | 1.8651 | 1.8642 | 1.874
10240 | 12210 | 105 | 2.2 | 534 | 14.4 | 1.883 | 1.883 | 1.8827 | 1.8933
8320 | 18670 | 206 | 2.4 | 750 | 13.9 | 1.8805 | 1.8801 | 1.8807 | 1.8913
8000 | 16010 | 187 | 2.3 | 790 | 16.9 | 1.8703 | 1.8707 | 1.8711 | 1.8794
5120 | 6890 | 192 | 3 | 846 | 14.7 | 1.8327 | 1.8359 | 1.8383 | 1.8446
4160 | 11070 | 77 | 3.7 | 822 | 7.1 | 1.8734 | 1.8774 | 1.8795 | 1.891
N2 | NH3 | SiH4 | Pres. | HF | Gap | Data1 | Data8 | Data22 | Data44
19520 | 9550 | 109 | 3.2 | 478 | 9.4 | 1.8732 | 1.874 | 1.8743 | 1.8795
4480 | 17910 | 169 | 3.3 | 702 | 11.9 | 1.829 | 1.8325 | 1.8349 | 1.8383
6400 | 7650 | 118 | 3.7 | 502 | 15.5 | 1.7935 | 1.7975 | 1.7963 | 1.7971
7680 | 2710 | 210 | 3.6 | 654 | 20.3 | 1.8417 | 1.8466 | 1.8505 | 1.8526
7040 | 13350 | 82 | 3.1 | 646 | 7.4 | 1.8785 | 1.8796 | 1.8816 | 1.8886
9600 | 13730 | 252 | 3.3 | 718 | 9.1 | 1.8753 | 1.877 | 1.8779 | 1.8878
12160 | 10310 | 141 | 2.9 | 566 | 19.7 | 1.8451 | 1.8459 | 1.8464 | 1.8495
12480 | 19430 | 95 | 3.8 | 542 | 9.7 | 1.8608 | 1.8626 | 1.863 | 1.8668
5760 | 15250 | 146 | 3.5 | 574 | 20 | 1.762 | 1.7657 | 1.7682 | 1.7684
10880 | 19810 | 261 | 2.1 | 590 | 11.6 | 1.8918 | 1.8901 | 1.8894 | 1.9065
7360 | 10690 | 201 | 2.4 | 662 | 17.2 | 1.8696 | 1.87 | 1.87 | 1.8753
18560 | 12590 | 91 | 2.1 | 798 | 13.3 | 1.8855 | 1.8857 | 1.8873 | 1.8955
15040 | 14870 | 247 | 3.4 | 742 | 16.1 | 1.851 | 1.8529 | 1.8534 | 1.8571
12800 | 19050 | 72 | 2.6 | 638 | 18.1 | 1.8724 | 1.8722 | 1.8719 | 1.8805
10240 | 12210 | 105 | 2.2 | 534 | 14.4 | 1.883 | 1.883 | 1.8827 | 1.8933
8320 | 18670 | 206 | 2.4 | 750 | 13.9 | 1.8805 | 1.8801 | 1.8807 | 1.8913
5120 | 6890 | 192 | 3 | 846 | 14.7 | 1.8327 | 1.8359 | 1.8383 | 1.8446
4160 | 11070 | 77 | 3.7 | 822 | 7.1 | 1.8734 | 1.8774 | 1.8795 | 1.891

## bestmodelMOP
optiSLang MOP solver version 7.3.0
Meta model database was imported from:
D:\0_optiSLang\19_optiSLang\1903_L_Mold_Recipe_Optimization\190325_L_Mold_5ea_parameter.opd\190325_L_Mold_5ea_parameter.opd\nocross_selectable.omdb
Extrapolate | 0
| Pressure | N2 | NH3 | SiH4 | HF | Gap | Full model
R_I | 27.46% | 7.776% | 19.48% | 10.13% |  | 27.93% | 79.14%
D_R | 22.26% | 6.719% | 25.47% | 28.89% | 5.793% | 10.51% | 89.03%
Unif | 21.93% | 14.98% |  |  |  | 34.28% | 49.88%
Stress | 45.29% |  |  | 7.308% | 12.36% | 20.5% | 82.37%
| Parameters | [5 empty] | Responses
Lower Bound | 2 | 4160 | 1190 | 72 | 454 | 7.1
Upper Bound | 4 | 19840 | 19810 | 298 | 846 | 20.9
ID | Pressure | N2 | NH3 | SiH4 | HF | Gap | Stress | Unif | D_R | R_I
0 | 3.2 | 19520 | 9550 | 109 | 478 | 9.4 | 765.9465 | 2.993755 | 929.7327 | 1.878746
test1 | 2.1 | 11000 | 6647 | 208 | 696 | 19.4 | 651.2889 | 1.752994 | 1763.441 | 1.902588
test2 | 2.2 | 11000 | 9821 | 214 | 741 | 19.5 | 660.8371 | 1.759531 | 1656.557 | 1.890035
test3 | 2.2 | 11000 | 11071 | 217 | 740 | 19.5 | 666.2845 | 1.759531 | 1591.354 | 1.887023
test4 | 2 | 11000 | 1459 | 298 | 760 | 20.9 | 736.9055 | 1.444247 | 2242.927 | 1.930154
test5 | 4 | 11000 | 906 | 185 | 1000 | 7.1 | 584.3748 | 2.435817 | 2513.463 | 1.934141
test6 | 3.1 | 11000 | 2405 | 139 | 969 | 15.1 | 500.3577 | 2.728574 | 1941.612 | 1.884122
test7 | 3.1 | 11000 | 5824 | 142 | 949 | 15.1 | 528.5717 | 2.728574 | 1739.624 | 1.864441
test8 | 2.3 | 11000 | 6288 | 185 | 776 | 19.5 | 624.1884 | 1.782409 | 1804.234 | 1.894056

## 실측치와비교
[23 empty] | rev1 |  |  |  | 기존 |  |  |  | re2
[11 empty] | 실측값 | [11 empty] | 상대오차 |  |  |  | 상대오차 |  |  |  | 상대오차
| Pressure | N2 | NH3 | SiH4 | HF | Gap | rev1_Stress | rev1_Unif | rev1_D_R | rev1_R_I | 실측_Stress | 실측_Unif | 실측_D_R | 실측_R_I | 기존_Stress | 기존_Unif | 기존_D_R | 기존_R_I | rev2_Stress | rev2_Unif | rev2_D_R | rev2_R_I | Stress | Unif | D_R | R_I | Stress | Unif | D_R | R_I | Stress | Unif | D_R | R_I
1 | 2.1 | 11000 | 6647 | 208 | 696 | 19.4 | 651.2889 | 1.752994 | 1763.441 | 1.902588 | 476.3094 | 3.965938 | 1469.251 | 1.905229 | 541 | 1.9 | 1727 | 1.8855 | 752.4705 | 1.715397 | 1879.106 | 1.891773 | 36.73651 | 55.79876 | 20.02316 | 0.1385787 | 13.58163 | 52.09204 | 17.54291 | 1.035496 | 57.97936 | 56.74674 | 27.89551 | 0.7062389
2 | 2.2 | 11000 | 9821 | 214 | 741 | 19.5 | 660.8371 | 1.759531 | 1656.557 | 1.890035 | 601.0235 | 3.714977 | 1519.222 | 1.893151 | 541 | 2 | 1703 | 1.885 | 792.2353 | 1.776102 | 1807.208 | 1.886159 | 9.95195 | 52.63683 | 9.039844 | 0.1645994 | 9.986881 | 46.16386 | 12.09687 | 0.4305531 | 31.81437 | 52.19076 | 18.95616 | 0.3693475
3 | 2.2 | 11000 | 11071 | 217 | 740 | 19.5 | 666.2845 | 1.759531 | 1591.354 | 1.887023 | 586.6441 | 3.765501 | 1501.288 | 1.890973 | 533 | 2 | 1648 | 1.885 | 791.5635 | 1.772606 | 1737.301 | 1.885229 | 13.57558 | 53.27233 | 5.999247 | 0.2089038 | 9.144232 | 46.88621 | 9.772436 | 0.3158939 | 34.93079 | 52.92509 | 15.72075 | 0.3037835
4 | 2 | 11000 | 1459 | 298 | 760 | 20.9 | 736.9055 | 1.444247 | 2242.927 | 1.930154 | 880.0488 | 1.838219 | 3360.468 | 1.952082 | 523 | 2.8 | 2019 | 1.888 | 731.7252 | 1.578425 | 2752.854 | 1.949505 | 16.26538 | 21.43223 | 33.2555 | 1.123296 | 40.57148 | 52.32138 | 39.91907 | 3.282733 | 16.85402 | 14.13293 | 18.08123 | 0.131977
5 | 4 | 11000 | 906 | 185 | 1000 | 7.1 | 584.3748 | 2.435817 | 2513.463 | 1.934141 | -183.0483 | 4.209955 | 2795.023 | 1.955004 | 539 | 4.1 | 2179 | 1.889 | 403.9223 | 3.071205 | 2547.612 | 1.993505 | -419.2462 | 42.14149 | 10.07364 | 1.067174 | -394.4578 | 2.611778 | 22.04 | 3.376161 | -320.6643 | 27.04897 | 8.851848 | 1.969328
7 | 3.1 | 11000 | 2405 | 139 | 969 | 15.1 | 500.3577 | 2.728574 | 1941.612 | 1.884122 | 464.4002 | 5.624339 | 2385.113 | 1.896557 | 521 | 2.1 | 2717 | 1.879 | 506.4672 | 3.584395 | 2291.763 | 1.914718 | 7.742784 | 51.48631 | 18.59452 | 0.655674 | 12.18772 | 62.66228 | 13.91495 | 0.9257376 | 9.058355 | 36.26992 | 3.913866 | 0.9575507
8 | 3.1 | 11000 | 5824 | 142 | 949 | 15.1 | 528.5717 | 2.728574 | 1739.624 | 1.864441 | 504.8504 | 5.81253 | 1925.23 | 1.887 | 531 | 2.1 | 2220 | 1.8725 | 532.6109 | 3.564909 | 2050.314 | 1.870332 | 4.698671 | 53.05703 | 9.640738 | 1.195496 | 5.179673 | 63.87115 | 15.3109 | 0.7684155 | 5.498752 | 38.66855 | 6.497103 | 0.8833165
9 | 2.3 | 11000 | 6288 | 185 | 776 | 19.5 | 624.1884 | 1.782409 | 1804.234 | 1.894056 | 573.4458 | 3.9591 | 1673.453 | 1.895296 | 534 | 2.2 | 1922 | 1.886 | 754.429 | 1.861022 | 2021.396 | 1.882127 | 8.848724 | 54.97943 | 7.815079 | 0.06542335 | 6.878732 | 44.43181 | 14.85236 | 0.4904732 | 31.56065 | 52.99381 | 20.79193 | 0.6948409
[23 empty] | 13.97423 | 48.10055 | 14.30522 | 0.5773931 | 13.93291 | 46.38006 | 18.18119 | 1.328183 | 26.81376 | 41.3721 | 15.08855 | 0.7520479
|  |  | rev1_Stress | rev1_Unif | rev1_D_R | rev1_R_I | 실측_Stress | 실측_Unif | 실측_D_R | 실측_R_I | 기존_Stress | 기존_Unif | 기존_D_R | 기존_R_I
|  | 1 | 651.2889 | 1.752994 | 1763.441 | 1.902588 | 476.3094 | 3.965938 | 1469.251 | 1.905229 | 541 | 1.9 | 1727 | 1.8855
|  | 2 | 660.8371 | 1.759531 | 1656.557 | 1.890035 | 601.0235 | 3.714977 | 1519.222 | 1.893151 | 541 | 2 | 1703 | 1.885
|  | 3 | 666.2845 | 1.759531 | 1591.354 | 1.887023 | 586.6441 | 3.765501 | 1501.288 | 1.890973 | 533 | 2 | 1648 | 1.885
|  | 7 | 500.3577 | 2.728574 | 1941.612 | 1.884122 | 464.4002 | 5.624339 | 2385.113 | 1.896557 | 521 | 2.1 | 2717 | 1.879
|  | 8 | 528.5717 | 2.728574 | 1739.624 | 1.864441 | 504.8504 | 5.81253 | 1925.23 | 1.887 | 531 | 2.1 | 2220 | 1.8725
|  | 9 | 624.1884 | 1.782409 | 1804.234 | 1.894056 | 573.4458 | 3.9591 | 1673.453 | 1.895296 | 534 | 2.2 | 1922 | 1.886
상대오차
|  |  |  | Pressure | N2 | NH3 | SiH4 | HF | Gap | 실측_Stress | 실측_Unif | 실측_D_R | 실측_R_I | 기존_Stress | 기존_Unif | 기존_D_R | 기존_R_I | rev1_Stress | rev1_Unif | rev1_D_R | rev1_R_I | rev2_Stress | rev2_Unif | rev2_D_R | rev2_R_I | 기존_Stress | 기존_Unif | 기존_D_R | 기존_R_I | rev1_Stress | rev1_Unif | rev1_D_R | rev1_R_I | rev2_Stress | rev2_Unif | rev2_D_R | rev2_R_I
|  |  | 1 | 2.1 | 11000 | 6647 | 208 | 696 | 19.4 | 476.3094 | 3.965938 | 1469.251 | 1.905229 | 541 | 1.9 | 1727 | 1.8855 | 651.2889 | 1.752994 | 1763.441 | 1.902588 | 752.4705 | 1.715397 | 1879.106 | 1.891773 | 13.58163 | 52.09204 | 17.54291 | 1.035496 | 36.73651 | 55.79876 | 20.02316 | 0.1385787 | 57.97936 | 56.74674 | 27.89551 | 0.7062389
|  |  | 2 | 2.2 | 11000 | 9821 | 214 | 741 | 19.5 | 601.0235 | 3.714977 | 1519.222 | 1.893151 | 541 | 2 | 1703 | 1.885 | 660.8371 | 1.759531 | 1656.557 | 1.890035 | 792.2353 | 1.776102 | 1807.208 | 1.886159 | 9.986881 | 46.16386 | 12.09687 | 0.4305531 | 9.95195 | 52.63683 | 9.039844 | 0.1645994 | 31.81437 | 52.19076 | 18.95616 | 0.3693475
|  |  | 3 | 2.2 | 11000 | 11071 | 217 | 740 | 19.5 | 586.6441 | 3.765501 | 1501.288 | 1.890973 | 533 | 2 | 1648 | 1.885 | 666.2845 | 1.759531 | 1591.354 | 1.887023 | 791.5635 | 1.772606 | 1737.301 | 1.885229 | 9.144232 | 46.88621 | 9.772436 | 0.3158939 | 13.57558 | 53.27233 | 5.999247 | 0.2089038 | 34.93079 | 52.92509 | 15.72075 | 0.3037835
|  |  | 9 | 2.3 | 11000 | 6288 | 185 | 776 | 19.5 | 573.4458 | 3.9591 | 1673.453 | 1.895296 | 534 | 2.2 | 1922 | 1.886 | 624.1884 | 1.782409 | 1804.234 | 1.894056 | 754.429 | 1.861022 | 2021.396 | 1.882127 | 6.878732 | 44.43181 | 14.85236 | 0.4904732 | 8.848724 | 54.97943 | 7.815079 | 0.06542335 | 31.56065 | 52.99381 | 20.79193 | 0.6948409
[26 empty] | 9.89787 | 47.39348 | 13.56615 | 0.5681041 | 17.27819 | 54.17184 | 10.71933 | 0.1443763 | 39.07129 | 53.7141 | 20.84109 | 0.5185527
[5 empty] | Test | 실측_Stress | 실측_Unif | 실측_D_R | 실측_R_I | 기존_Stress | 기존_Unif | 기존_D_R | 기존_R_I | rev1_Stress | rev1_Unif | rev1_D_R | rev1_R_I | rev2_Stress | rev2_Unif | rev2_D_R | rev2_R_I
[5 empty] | 1 | 476.3094 | 3.965938 | 1469.251 | 1.905229 | 541 | 1.9 | 1727 | 1.8855 | 651.2889 | 1.752994 | 1763.441 | 1.902588 | 752.4705 | 1.715397 | 1879.106 | 1.891773
[5 empty] | 2 | 601.0235 | 3.714977 | 1519.222 | 1.893151 | 541 | 2 | 1703 | 1.885 | 660.8371 | 1.759531 | 1656.557 | 1.890035 | 792.2353 | 1.776102 | 1807.208 | 1.886159
[5 empty] | 3 | 586.6441 | 3.765501 | 1501.288 | 1.890973 | 533 | 2 | 1648 | 1.885 | 666.2845 | 1.759531 | 1591.354 | 1.887023 | 791.5635 | 1.772606 | 1737.301 | 1.885229
[5 empty] | 9 | 573.4458 | 3.9591 | 1673.453 | 1.895296 | 534 | 2.2 | 1922 | 1.886 | 624.1884 | 1.782409 | 1804.234 | 1.894056 | 754.429 | 1.861022 | 2021.396 | 1.882127

## rev2model비교
optiSLang MOP solver version 7.3.0
Meta model database was imported from:
D:\0_optiSLang\19_optiSLang\1903_L_Mold_Recipe_Optimization\190325_L_Mold_5ea_parameter.opd\190325_L_Mold_5ea_parameter.opd\nocross_selectable_3.omdb
Extrapolate | 0
| Pressure | N2 | NH3 | SiH4 | HF | Gap | Full model
R_I | 30.38% | 7.115% | 36.49% | 8.967% | 0.2787% | 26.26% | 88.89%
D_R | 19.58% | 23.14% | 28.04% | 20.14% | 6.636% | 10.63% | 95.77%
Unif | 24.84% | 11.49% | 0.001749% | 0.2166% | 9.732% | 40.58% | 64.74%
Stress | 45.94% | 8.114% | 7.151% | 3.332% | 20.94% | 25.21% | 94.85%
| Parameters | [5 empty] | Responses
Lower Bound | 2 | 4800 | 1190 | 72 | 454 | 7.4
Upper Bound | 3.9 | 19840 | 19810 | 298 | 838 | 20.9
ID | Pressure | N2 | NH3 | SiH4 | HF | Gap | Stress | Unif | D_R | R_I | 실측치 |  |  |  | 상대오차 |  |  |  | 평균상대오차
0 | 3.2 | 19520 | 9550 | 109 | 478 | 9.4 |  |  |  |  | Stress | Unif | D_R | R_I | Stress | Unif | D_R | R_I | Stress | Unif | D_R | R_I
| 2.1 | 11000 | 6647 | 208 | 696 | 19.4 | 752.4705 | 1.715397 | 1879.106 | 1.891773 | 476.3094 | 3.965938 | 1469.251 | 1.905229 | 57.97936 | 56.74674 | 27.89551 | 0.7062389 | 26.81376 | 43.41826 | 15.97951 | 0.5781507
| 2.2 | 11000 | 9821 | 214 | 741 | 19.5 | 792.2353 | 1.776102 | 1807.208 | 1.886159 | 601.0235 | 3.714977 | 1519.222 | 1.893151 | 31.81437 | 52.19076 | 18.95616 | 0.3693475
| 2.2 | 11000 | 11071 | 217 | 740 | 19.5 | 791.5635 | 1.772606 | 1737.301 | 1.885229 | 586.6441 | 3.765501 | 1501.288 | 1.890973 | 34.93079 | 52.92509 | 15.72075 | 0.3037835
| 2 | 11000 | 1459 | 298 | 760 | 20.9 | 731.7252 | 1.578425 | 2752.854 | 1.949505 | 880.0488 | 1.838219 | 3360.468 | 1.952082 | 16.85402 | 14.13293 | 18.08123 | 0.131977
| 4 | 11000 | 906 | 185 | 1000 | 7.1 | 403.9223 | 3.071205 | 2547.612 | 1.993505 | -183.0483 | 4.209955 | 2795.023 | 1.955004 | -320.6643 | 27.04897 | 8.851848 | 1.969328
| 3.1 | 11000 | 2405 | 139 | 969 | 15.1 | 506.4672 | 3.584395 | 2291.763 | 1.914718 | 464.4002 | 5.624339 | 2385.113 | 1.896557 | 9.058355 | 36.26992 | 3.913866 | 0.9575507
| 3.1 | 11000 | 5824 | 142 | 949 | 15.1 | 532.6109 | 3.564909 | 2050.314 | 1.870332 | 504.8504 | 5.81253 | 1925.23 | 1.887 | 5.498752 | 38.66855 | 6.497103 | 0.8833165 | 평균상대오차
| 2.3 | 11000 | 6288 | 185 | 776 | 19.5 | 754.429 | 1.861022 | 2021.396 | 1.882127 | 573.4458 | 3.9591 | 1673.453 | 1.895296 | 31.56065 | 52.99381 | 20.79193 | 0.6948409 | Stress | Unif | D_R | R_I
| 3.2 | 19520 | 9550 | 109 | 478 | 9.4 | 874.9 | 2.69961 | 726.6538 | 1.878123 | 760 | 2.31 | 915 | 1.8777 | 15.11842 | 16.86624 | 20.58429 | 0.02252756 | 4.746766 | 25.16214 | 7.054584 | 0.2751043
| 3.5 | 11520 | 4230 | 183 | 470 | 12.7 | 994.0012 | 1.753323 | 1418.994 | 1.892409 | 994 | 1.43 | 1388 | 1.8919 | 0.0001240173 | 22.61 | 2.233017 | 0.02688966
| 3.1 | 18880 | 4610 | 123 | 758 | 20.9 | 803.0001 | 2.690676 | 1605.615 | 1.864359 | 803 | 2.96 | 1587 | 1.8642 | 7.639788e-06 | 9.09879 | 1.172958 | 0.00853346
| 3.8 | 11840 | 1570 | 233 | 774 | 15.3 | 949.0954 | 1.232967 | 3021.77 | 1.930402 | 1031 | 1.93 | 3780 | 1.8865 | 7.944189 | 36.11571 | 20.05899 | 2.32715
| 2.8 | 11200 | 3090 | 132 | 462 | 17.8 | 952.9981 | 2.010373 | 1242.268 | 1.884299 | 953 | 2.64 | 1261 | 1.883 | 0.0001944359 | 23.84952 | 1.485524 | 0.06897349
| 3.3 | 4480 | 17910 | 169 | 702 | 11.9 | 642.9387 | 4.64688 | 1493.518 | 1.863341 | 903 | 2.66 | 1954 | 1.8378 | 28.7997 | 74.69474 | 23.5661 | 1.389756
| 2.1 | 13440 | 8410 | 224 | 558 | 13.6 | 452.0023 | 3.503619 | 1137.925 | 1.904981 | 452 | 3.46 | 1138 | 1.9054 | 0.0005154073 | 1.260666 | 0.006583713 | 0.02197915
| 3.6 | 19840 | 17530 | 279 | 598 | 18.9 | 1124 | 2.119352 | 1750.055 | 1.84158 | 1124 | 2.32 | 1745 | 1.8427 | 1.922188e-05 | 8.64863 | 0.2897013 | 0.06076408
| 3.7 | 6400 | 7650 | 118 | 502 | 15.5 | 1115 | 1.235964 | 1908.645 | 1.800557 | 1115 | 1.33 | 1892 | 1.7996 | 9.686207e-06 | 7.070367 | 0.8797472 | 0.05315952
| 3.6 | 7680 | 2710 | 210 | 654 | 20.3 | 1182.003 | 1.127372 | 3349.511 | 1.851772 | 1182 | 1.37 | 3426 | 1.8515 | 0.0002146978 | 17.7101 | 2.232593 | 0.01468225
| 3.7 | 19200 | 12970 | 284 | 494 | 13 | 1064 | 1.817876 | 1395.864 | 1.876828 | 1064 | 1.92 | 1370 | 1.8773 | 4.015737e-05 | 5.318977 | 1.887904 | 0.02516574
| 2.3 | 14720 | 4990 | 100 | 694 | 16.7 | 409.0037 | 3.235845 | 1245.06 | 1.885976 | 409 | 3.41 | 1281 | 1.8855 | 0.0009002725 | 5.107184 | 2.805604 | 0.02522205
| 2.5 | 16320 | 3850 | 266 | 622 | 19.2 | 778.9995 | 2.908982 | 1741.784 | 1.916268 | 779 | 2.96 | 1703 | 1.9175 | 6.967584e-05 | 1.723574 | 2.277388 | 0.06425698
| 2.6 | 17920 | 8790 | 114 | 678 | 15 | 552.9978 | 3.192945 | 1100.35 | 1.887166 | 553 | 3.12 | 1125 | 1.884 | 0.0003947178 | 2.337973 | 2.191108 | 0.1680396
| 2.7 | 14400 | 16770 | 275 | 454 | 7.7 | 836.9988 | 3.774822 | 1001.344 | 1.888979 | 837 | 4.37 | 1016 | 1.8884 | 0.0001416249 | 13.61964 | 1.442539 | 0.03064484
| 3.1 | 7040 | 13350 | 82 | 646 | 7.4 | 439.0011 | 4.474371 | 791.4754 | 1.885854 | 439 | 4.51 | 777 | 1.8857 | 0.0002483765 | 0.7899919 | 1.862988 | 0.008144494
| 3.3 | 9600 | 13730 | 252 | 718 | 9.1 | 645.9767 | 4.530226 | 1754.121 | 1.887418 | 463 | 5.33 | 1047 | 1.8845 | 39.5198 | 15.00514 | 67.53778 | 0.1548242
| 2.9 | 12160 | 10310 | 141 | 566 | 19.7 | 1065.998 | 1.671682 | 1360.412 | 1.847255 | 1066 | 0.83 | 1376 | 1.8487 | 0.0001560672 | 101.4075 | 1.132875 | 0.07814127
| 2.5 | 16640 | 3470 | 289 | 686 | 9.9 | 328.001 | 3.553498 | 1799.11 | 1.932668 | 328 | 3.48 | 1838 | 1.9316 | 0.0002950436 | 2.112012 | 2.115885 | 0.05526901
| 3.8 | 12480 | 19430 | 95 | 542 | 9.7 | 935.9984 | 1.530193 | 862.0587 | 1.865714 | 936 | 1.39 | 882 | 1.8657 | 0.0001762205 | 10.08585 | 2.260922 | 0.0007257735
| 2 | 9280 | 15630 | 238 | 550 | 18.6 | 756.0006 | 1.38751 | 1282.124 | 1.881557 | 756 | 1.04 | 1287 | 1.8816 | 7.920487e-05 | 33.41438 | 0.3788676 | 0.002285572
| 3.1 | 16960 | 6510 | 229 | 830 | 10.8 | 484.9997 | 4.091189 | 1877.654 | 1.901299 | 485 | 4.6 | 1854 | 1.9019 | 7.131822e-05 | 11.06111 | 1.275848 | 0.03158486
| 3.9 | 17600 | 18290 | 215 | 782 | 20.6 | 1115.999 | 1.214413 | 2082.37 | 1.810399 | 1116 | 0.87 | 2092 | 1.8093 | 6.561591e-05 | 39.58767 | 0.4603393 | 0.0607584
| 2.3 | 13120 | 9930 | 293 | 838 | 10.5 | 138.9993 | 4.45526 | 1633.662 | 1.912069 | 139 | 4.37 | 1604 | 1.9118 | 0.0005258725 | 1.951022 | 1.849266 | 0.014059
| 3.5 | 5760 | 15250 | 146 | 574 | 20 | 1181.663 | 1.068766 | 2053.638 | 1.787191 | 909 | 1.69 | 2012 | 1.7695 | 29.99592 | 36.75943 | 2.069483 | 0.9997691
| 2.1 | 10880 | 19810 | 261 | 590 | 11.6 | 371.9999 | 4.265054 | 917.5552 | 1.896929 | 372 | 4.16 | 933 | 1.8971 | 3.06118e-05 | 2.525347 | 1.655396 | 0.009016402
| 3.9 | 15680 | 17150 | 197 | 510 | 8 | 1004.001 | 1.314668 | 1240.802 | 1.868526 | 1004 | 0.92 | 1245 | 1.8688 | 0.0001372495 | 42.89874 | 0.3372103 | 0.01466291
| 2.2 | 6080 | 1950 | 137 | 606 | 8.3 | 285.7322 | 4.636892 | 1599.389 | 1.9728 | 302 | 2.94 | 1435 | 1.9175 | 5.386702 | 57.71742 | 11.45566 | 2.883953
| 4 | 8960 | 9170 | 256 | 814 | 11.3 | 843.7018 | 2.834373 | 2773.254 | 1.853116 | 1159 | 1.28 | 2687 | 1.8583 | 27.20434 | 121.4354 | 3.210047 | 0.2789892
| 2.7 | 15360 | 8030 | 86 | 710 | 14.1 | 514.9983 | 3.649573 | 1107.851 | 1.878464 | 515 | 3.62 | 1065 | 1.8835 | 0.0003205407 | 0.8169378 | 4.023596 | 0.2673605
| 3.3 | 4800 | 11450 | 298 | 526 | 15.8 | 1214.999 | 1.451824 | 2629.755 | 1.842712 | 1215 | 0.89 | 2683 | 1.843 | 7.062104e-05 | 63.12633 | 1.984515 | 0.01562261
| 3 | 17280 | 2330 | 174 | 614 | 10.2 | 569.1963 | 3.335215 | 1390.088 | 1.928367 | 669 | 2.99 | 1796 | 1.9063 | 14.91833 | 11.54565 | 22.60089 | 1.157561
| 2.7 | 5440 | 7270 | 270 | 518 | 17.5 | 1158.001 | 1.022713 | 2465.971 | 1.869487 | 1158 | 0.9 | 2427 | 1.8695 | 0.0001010935 | 13.63479 | 1.605709 | 0.0007052588
| 2.4 | 7360 | 10690 | 201 | 662 | 17.2 | 912.9952 | 1.880434 | 1834.602 | 1.874606 | 913 | 1.71 | 1718 | 1.8738 | 0.0005295959 | 9.966874 | 6.787101 | 0.04300409
| 2.9 | 16000 | 11830 | 160 | 670 | 8.8 | 568.9966 | 3.781841 | 1136.031 | 1.888586 | 569 | 3.02 | 1145 | 1.8879 | 0.0006001388 | 25.22652 | 0.7832942 | 0.03635719
| 2.9 | 9920 | 5370 | 178 | 486 | 11.1 | 833.9998 | 4.143049 | 1279.037 | 1.901523 | 834 | 3.93 | 1191 | 1.9001 | 2.974228e-05 | 5.4211 | 7.391833 | 0.07489938
| 3.2 | 6720 | 1190 | 243 | 630 | 12.2 | 916.9986 | 4.390648 | 2938.988 | 1.993726 | 917 | 5.13 | 3009 | 1.9958 | 0.0001581209 | 14.41231 | 2.326756 | 0.1039383
| 2.5 | 8640 | 14110 | 220 | 806 | 12.5 | 271.0043 | 5.645265 | 1390.225 | 1.895894 | 271 | 6.54 | 1363 | 1.8989 | 0.001603582 | 13.68097 | 1.99746 | 0.1582862
| 3.9 | 10560 | 5750 | 151 | 734 | 18.3 | 1145.998 | 0.7498396 | 2642.196 | 1.803621 | 1146 | 0.67 | 2582 | 1.8033 | 0.0001597277 | 11.91636 | 2.331353 | 0.0177788
| 2.1 | 18560 | 12590 | 91 | 798 | 13.3 | 93.00021 | 2.621828 | 914.9882 | 1.891755 | 93 | 2.39 | 901 | 1.8914 | 0.0002240586 | 9.699926 | 1.552525 | 0.01879226
| 3.4 | 18240 | 6130 | 164 | 726 | 8.5 | 607.0021 | 3.424347 | 1600.31 | 1.889739 | 607 | 3.92 | 1631 | 1.89 | 0.0003443691 | 12.6442 | 1.881681 | 0.01383515
| 3.4 | 15040 | 14870 | 247 | 742 | 16.1 | 1062.999 | 1.651037 | 1924.716 | 1.856633 | 1063 | 1.05 | 1969 | 1.8558 | 0.0001232872 | 57.24159 | 2.249043 | 0.04487917
| 2.6 | 12800 | 19050 | 72 | 638 | 18.1 | 563.9998 | 2.497568 | 737.994 | 1.875589 | 564 | 2.88 | 674 | 1.877 | 3.754579e-05 | 13.27888 | 9.494654 | 0.07517959
| 3.5 | 13760 | 14490 | 128 | 582 | 19.5 | 1092.003 | 1.340205 | 1345.702 | 1.820796 | 1092 | 1.52 | 1351 | 1.8205 | 0.0002314441 | 11.82861 | 0.3921418 | 0.0162612
| 2.8 | 14080 | 16390 | 155 | 766 | 16.4 | 632.0028 | 3.023108 | 1251.092 | 1.870557 | 632 | 3.18 | 1290 | 1.8699 | 0.0004360664 | 4.933714 | 3.016151 | 0.03512692
| 2.2 | 10240 | 12210 | 105 | 534 | 14.4 | 485.0018 | 3.584368 | 680.0244 | 1.88949 | 485 | 3.82 | 773 | 1.8889 | 0.0003628193 | 6.168383 | 12.02789 | 0.03125877
| 2.4 | 8320 | 18670 | 206 | 750 | 13.9 | 323.0017 | 4.687102 | 1061.806 | 1.886828 | 323 | 4.24 | 944 | 1.8862 | 0.0005406057 | 10.54487 | 12.47942 | 0.03331521
| 2.3 | 8000 | 16010 | 187 | 790 | 16.9 | 528.9966 | 2.536264 | 1341.073 | 1.877352 | 529 | 2.54 | 1491 | 1.8761 | 0.0006339809 | 0.1470998 | 10.05547 | 0.06673534
| 3 | 5120 | 6890 | 192 | 846 | 14.7 | 757.9628 | 3.915509 | 2677.996 | 1.864863 | 985 | 1.36 | 2955 | 1.8421 | 23.04946 | 187.905 | 9.374071 | 1.235723
| 3.7 | 4160 | 11070 | 77 | 822 | 7.1 | 373.6537 | 3.583123 | 1571.841 | 1.85963 | 257 | 7.34 | 997 | 1.8862 | 45.39053 | 51.18361 | 57.65703 | 1.408668

## rev2model_curvefitting
| Rev2_Stress | Rev2_Unif | Rev2_D_R | Rev2_R_I | 실측_Stress | 실측_Unif | 실측_D_R | 실측_R_I
1 | 874.9 | 2.69961 | 726.6538 | 1.878123 | 760 | 2.31 | 915 | 1.8777
2 | 994.0012 | 1.753323 | 1418.994 | 1.892409 | 994 | 1.43 | 1388 | 1.8919
3 | 803.0001 | 2.690676 | 1605.615 | 1.864359 | 803 | 2.96 | 1587 | 1.8642
4 | 949.0954 | 1.232967 | 3021.77 | 1.930402 | 1031 | 1.93 | 3780 | 1.8865
5 | 952.9981 | 2.010373 | 1242.268 | 1.884299 | 953 | 2.64 | 1261 | 1.883
6 | 642.9387 | 4.64688 | 1493.518 | 1.863341 | 903 | 2.66 | 1954 | 1.8378
7 | 452.0023 | 3.503619 | 1137.925 | 1.904981 | 452 | 3.46 | 1138 | 1.9054
8 | 1124 | 2.119352 | 1750.055 | 1.84158 | 1124 | 2.32 | 1745 | 1.8427
9 | 1115 | 1.235964 | 1908.645 | 1.800557 | 1115 | 1.33 | 1892 | 1.7996
10 | 1182.003 | 1.127372 | 3349.511 | 1.851772 | 1182 | 1.37 | 3426 | 1.8515
11 | 1064 | 1.817876 | 1395.864 | 1.876828 | 1064 | 1.92 | 1370 | 1.8773
12 | 409.0037 | 3.235845 | 1245.06 | 1.885976 | 409 | 3.41 | 1281 | 1.8855
13 | 778.9995 | 2.908982 | 1741.784 | 1.916268 | 779 | 2.96 | 1703 | 1.9175
14 | 552.9978 | 3.192945 | 1100.35 | 1.887166 | 553 | 3.12 | 1125 | 1.884
15 | 836.9988 | 3.774822 | 1001.344 | 1.888979 | 837 | 4.37 | 1016 | 1.8884
16 | 439.0011 | 4.474371 | 791.4754 | 1.885854 | 439 | 4.51 | 777 | 1.8857
17 | 645.9767 | 4.530226 | 1754.121 | 1.887418 | 463 | 5.33 | 1047 | 1.8845
18 | 1065.998 | 1.671682 | 1360.412 | 1.847255 | 1066 | 0.83 | 1376 | 1.8487
19 | 328.001 | 3.553498 | 1799.11 | 1.932668 | 328 | 3.48 | 1838 | 1.9316
20 | 935.9984 | 1.530193 | 862.0587 | 1.865714 | 936 | 1.39 | 882 | 1.8657
21 | 756.0006 | 1.38751 | 1282.124 | 1.881557 | 756 | 1.04 | 1287 | 1.8816
22 | 484.9997 | 4.091189 | 1877.654 | 1.901299 | 485 | 4.6 | 1854 | 1.9019
23 | 1115.999 | 1.214413 | 2082.37 | 1.810399 | 1116 | 0.87 | 2092 | 1.8093
24 | 138.9993 | 4.45526 | 1633.662 | 1.912069 | 139 | 4.37 | 1604 | 1.9118
25 | 1181.663 | 1.068766 | 2053.638 | 1.787191 | 909 | 1.69 | 2012 | 1.7695
26 | 371.9999 | 4.265054 | 917.5552 | 1.896929 | 372 | 4.16 | 933 | 1.8971
27 | 1004.001 | 1.314668 | 1240.802 | 1.868526 | 1004 | 0.92 | 1245 | 1.8688
28 | 285.7322 | 4.636892 | 1599.389 | 1.9728 | 302 | 2.94 | 1435 | 1.9175
29 | 843.7018 | 2.834373 | 2773.254 | 1.853116 | 1159 | 1.28 | 2687 | 1.8583
30 | 514.9983 | 3.649573 | 1107.851 | 1.878464 | 515 | 3.62 | 1065 | 1.8835
31 | 1214.999 | 1.451824 | 2629.755 | 1.842712 | 1215 | 0.89 | 2683 | 1.843
32 | 569.1963 | 3.335215 | 1390.088 | 1.928367 | 669 | 2.99 | 1796 | 1.9063
33 | 1158.001 | 1.022713 | 2465.971 | 1.869487 | 1158 | 0.9 | 2427 | 1.8695
34 | 912.9952 | 1.880434 | 1834.602 | 1.874606 | 913 | 1.71 | 1718 | 1.8738
35 | 568.9966 | 3.781841 | 1136.031 | 1.888586 | 569 | 3.02 | 1145 | 1.8879
36 | 833.9998 | 4.143049 | 1279.037 | 1.901523 | 834 | 3.93 | 1191 | 1.9001
37 | 916.9986 | 4.390648 | 2938.988 | 1.993726 | 917 | 5.13 | 3009 | 1.9958
38 | 271.0043 | 5.645265 | 1390.225 | 1.895894 | 271 | 6.54 | 1363 | 1.8989
39 | 1145.998 | 0.7498396 | 2642.196 | 1.803621 | 1146 | 0.67 | 2582 | 1.8033
40 | 93.00021 | 2.621828 | 914.9882 | 1.891755 | 93 | 2.39 | 901 | 1.8914
41 | 607.0021 | 3.424347 | 1600.31 | 1.889739 | 607 | 3.92 | 1631 | 1.89
42 | 1062.999 | 1.651037 | 1924.716 | 1.856633 | 1063 | 1.05 | 1969 | 1.8558
43 | 563.9998 | 2.497568 | 737.994 | 1.875589 | 564 | 2.88 | 674 | 1.877
44 | 1092.003 | 1.340205 | 1345.702 | 1.820796 | 1092 | 1.52 | 1351 | 1.8205
45 | 632.0028 | 3.023108 | 1251.092 | 1.870557 | 632 | 3.18 | 1290 | 1.8699
46 | 485.0018 | 3.584368 | 680.0244 | 1.88949 | 485 | 3.82 | 773 | 1.8889
47 | 323.0017 | 4.687102 | 1061.806 | 1.886828 | 323 | 4.24 | 944 | 1.8862
48 | 528.9966 | 2.536264 | 1341.073 | 1.877352 | 529 | 2.54 | 1491 | 1.8761
49 | 757.9628 | 3.915509 | 2677.996 | 1.864863 | 985 | 1.36 | 2955 | 1.8421
50 | 373.6537 | 3.583123 | 1571.841 | 1.85963 | 257 | 7.34 | 997 | 1.8862